## Sheet1
Entry | canonical_smiles | Label | Clearing Temperature
1 | CCC(C)Cc1ccc(-c2ccc(C#N)cc2)cc1 | rod-like | -30
2 | CCc1ccc(C(=O)Oc2ccc(C#N)c(F)c2)cc1 | rod-like | 8
3 | CCCCc1ccc(-c2ccc(C#N)cc2)cc1 | rod-like | 16.5
4 | CCCc1ccc(C(=O)Oc2ccc(C#N)c(F)c2)cc1 | rod-like | 20
5 | CCCCCCc1ccc(-c2ccc(C#N)cc2)cc1 | rod-like | 29
6 | CCCc1ccc(-c2ccc(C#N)cc2)cc1 | rod-like | 30.3
7 | CC/C=C\CCCC(=O)Oc1ccc(-c2ncc(CCCCCCC)cn2)cc1 | rod-like | 31
8 | CCCC/C=C\CC(=O)Oc1ccc(-c2ncc(CCCCCCC)cn2)cc1 | rod-like | 31
9 | CCCCCCCCCCCCCCOc1ccc(/N=N/c2ccc(C(=O)Oc3ccc(C)c(OC(=O)c4ccc(/N=N/c5ccc(OCCCCCCCCCCCCCC)c(C)c5)cc4)c3)cc2)cc1C | bend-core | 33
10 | CC/C=C\CCCC(=O)Oc1ccc(-c2ncc(CCCCCCCC)cn2)cc1 | rod-like | 34
11 | CCCCCc1ccc(-c2ccc(C#N)cc2)cc1 | rod-like | 35.5
12 | CCCCC1COC(c2ccc(C#N)cc2)OC1 | rod-like | 36
13 | CCCCc1ccc(C#Cc2ccc(OC)cc2)cc1 | rod-like | 40.2
14 | CCCCCCCCc1ccc(-c2ccc(C#N)cc2)cc1 | rod-like | 40.5
15 | CCCCC1CCC(c2ccc(C#N)cc2)CC1 | rod-like | 41
16 | CCCCc1ccc(C(=O)Oc2ccc(C#N)cc2)cc1 | rod-like | 42.6
17 | CCCCCCCc1ccc(-c2ccc(C#N)cc2)cc1 | rod-like | 42.8
18 | CCCCCc1ccc(OC(=O)c2ccc(OC)cc2)cc1 | rod-like | 43
19 | CCCC1COC(c2ccc(C#N)cc2)OC1 | rod-like | 43
20 | CCCC/C=C\CCOc1cnc(-c2ccc(CCCCCCCC)cc2)nc1 | rod-like | 43
21 | CCCC/C=C\CCOc1cnc(-c2ccc(CCCCCCCCC)cc2)nc1 | rod-like | 44
22 | C=CCCCCCC(=O)Oc1ccc(-c2ncc(CCCCCCCC)cn2)cc1 | rod-like | 44
23 | CC/C=C\CCCC(=O)Oc1ccc(-c2ncc(CCCCCCCCC)cn2)cc1 | rod-like | 44
24 | CCCCCCCCCCCCOc1cc2c3cc(OCCCCCCCCCCCC)c(OCCCCCCCCCCCC)c(Cl)c3c3c([N+](=O)[O-])c(OCCCCCCCCCCCC)c(OCCCCCCCCCCCC)cc3c2c([N+](=O)[O-])c1OCCCCCCCCCCCC | disc-like | 45.9
25 | C=CCCCCCC(=O)Oc1ccc(-c2ncc(CCCCCCC)cn2)cc1 | rod-like | 46
26 | CCCC1CCC(c2ccc(C#N)cc2)CC1 | rod-like | 46
27 | CCCCc1ccc(N=Cc2ccc(OC)cc2)cc1 | rod-like | 48
28 | CCCCCCc1ccc(C(=O)Oc2ccc(OCCCC)cc2)cc1 | rod-like | 49.5
29 | CCCCCCCCCc1ccc(-c2ccc(C#N)cc2)cc1 | rod-like | 49.5
30 | CCC/C=C/CCC(=O)Oc1ccc(-c2ncc(CCCCCCCC)cn2)cc1 | rod-like | 50
31 | CCC/C=C/CCC(=O)Oc1ccc(-c2ncc(CCCCCCC)cn2)cc1 | rod-like | 51
32 | CCCCCCCCCCc1ccc(-c2ccc(C#N)cc2)cc1 | rod-like | 51.5
33 | CCCCCCCCc1cnc(-c2ccc(OC(=O)CCCCCC)cc2)nc1 | rod-like | 51.5
34 | C/C=C/CCCCC(=O)Oc1ccc(-c2ncc(CCCCCCCC)cn2)cc1 | rod-like | 52
35 | CCCC/C=C\CC(=O)Oc1ccc(-c2ncc(CCCCCCCC)cn2)cc1 | rod-like | 53
36 | CCCc1ccc(C(=O)Oc2ccc(C#N)cc2)cc1 | rod-like | 53
37 | CCCC/C=C\CCOc1ccc(-c2ncc(CCCCCCCCC)cn2)cc1 | rod-like | 54
38 | CC/C=C\CCCCOc1cnc(-c2ccc(CCCCCC)cc2)nc1 | rod-like | 55
39 | CCCC/C=C\CCOc1cnc(-c2ccc(CCCCCC)cc2)nc1 | rod-like | 55
40 | CCCC/C=C\CCOc1cnc(-c2ccc(CCCCCCC)cc2)nc1 | rod-like | 55
41 | CCCCCC1CCC(c2ccc(C#N)cc2)CC1 | rod-like | 55
42 | CCCCCCCCc1ccc(C(=O)Oc2ccc(C#N)cc2)cc1 | rod-like | 55
43 | C/C=C/CCCCC(=O)Oc1ccc(-c2ncc(CCCCCCC)cn2)cc1 | rod-like | 55
44 | CCCCCOc1cc2c3cc(OCCCCC)c(OCCCCC)cc3c3cc(OCCCCCCCCCCCC(F)(F)C(F)(F)C(F)(F)C(F)(F)C(F)(F)C(F)(F)C(F)(F)C(C)(F)F)c(OCCCCC)cc3c2cc1OCCCCC | disc-like | 55
45 | CCCCCc1ccc(C(=O)Oc2ccc(C#N)cc2)cc1 | rod-like | 55.4
46 | CCCCCCCCCOc1cc2c3cc(OCCCCCCCCC)c(OCCCCCCCCC)c(Cl)c3c3c([N+](=O)[O-])c(OCCCCCCCCC)c(OCCCCCCCCC)cc3c2c([N+](=O)[O-])c1OCCCCCCCCC | disc-like | 55.8
47 | C=CCCCCCC(=O)Oc1ccc(-c2ncc(CCCCCCCCC)cn2)cc1 | rod-like | 56
48 | CC/C=C\CCCC(=O)Oc1ccc(-c2ccc(CCCCCCC)cn2)cc1 | rod-like | 56
49 | CCCC/C=C\CC(=O)Oc1ccc(-c2ccc(CCCCCCC)cn2)cc1 | rod-like | 56
50 | CCCCCCCCc1cnc(-c2ccc(OC(=O)CCCCCCC)cc2)nc1 | rod-like | 56
51 | CCCCCCCc1ccc(C(=O)Oc2ccc(C#N)cc2)cc1 | rod-like | 56.5
52 | CCCCCC1CCC(c2ccc(-c3cc(F)c(F)c(F)c3)cc2)CC1 | rod-like | 56.5
53 | CC/C=C\CCCCOc1cnc(-c2ccc(CCCCCCCC)cc2)nc1 | rod-like | 57
54 | CCCC/C=C\CC(=O)Oc1ccc(-c2ncc(CCCCCCCCC)cn2)cc1 | rod-like | 57
55 | CCCCCCCCCCCc1ccc(-c2ccc(C#N)cc2)cc1 | rod-like | 57.5
56 | CC/C=C\CCCCOc1cnc(-c2ccc(CCCCCCCCC)cc2)nc1 | rod-like | 58
57 | CCCCCCCCCOc1ccc(-c2ccc(C#N)cc2)cc1 | rod-like | 58
58 | CCCCCCCC(=O)Oc1ccc(-c2ncc(CCCCCCC)cn2)cc1 | rod-like | 58
59 | CCCCCc1ccc(C#Cc2ccc(OC)cc2)cc1 | rod-like | 58
60 | CC/C=C\CCCC(=O)Oc1ccc(-c2ccc(CCCCCCCC)cn2)cc1 | rod-like | 59
61 | CCCC/C=C\CC(=O)Oc1ccc(-c2ccc(CCCCCCCC)cn2)cc1 | rod-like | 59
62 | CCCCCCCCCCCCCCCCCC(=O)OC1CCC2(C)C(=CCC3C2CCC2(C)C(C(C)CCCC(C)C)CCC32)C1 | bend-core | 59.5
63 | CCCCCCCCCC(=O)Oc1ccc(-c2ncc(CCCCCCCC)cn2)cc1 | rod-like | 59.8
64 | C/C=C/CCCCC(=O)Oc1ccc(-c2ncc(CCCCCCCCC)cn2)cc1 | rod-like | 60
65 | CC/C=C\CCCCOc1ccc(-c2ncc(CCCCCCCCC)cn2)cc1 | rod-like | 61
66 | CCCCCCCCc1ccc(-c2ncc(OCCCCC)cn2)cc1 | rod-like | 61
67 | CCC/C=C/CCC(=O)Oc1ccc(-c2ncc(CCCCCCCCC)cn2)cc1 | rod-like | 61
68 | CCCc1ccc(C#Cc2ccc(OC)cc2)cc1 | rod-like | 61.4
69 | CCCCCCc1ccc(-c2ncc(OCCCCC)cn2)cc1 | rod-like | 62
70 | CCCCCCCCCOc1ccc(-c2cc3c(cc2-c2ccc(OCCCCCCCCC)c(OCCCCCCCCC)c2)OCCOCCOCCOc2cc(-c4ccc(OCCCCCCCCC)c(OCCCCCCCCC)c4)c(-c4ccc(OCCCCCCCCC)c(OCCCCCCCCC)c4)cc2OCCOCCOCCO3)cc1OCCCCCCCCC | disc-like | 62
71 | CCCCCCCCCc1ccc(-c2ncc(OCCCCC)cn2)cc1 | rod-like | 63
72 | CCCCCCCCCCCCOc1ccc(-c2cc3c(cc2-c2ccc(OCCCCCCCCCCCC)c(OCCCCCCCCCCCC)c2)OCCOCCOCCOc2cc(-c4ccc(OCCCCCCCCCCCC)c(OCCCCCCCCCCCC)c4)c(-c4ccc(OCCCCCCCCCCCC)c(OCCCCCCCCCCCC)c4)cc2OCCOCCOCCO3)cc1OCCCCCCCCCCCC | disc-like | 63
73 | C=CCCOc1cnc(-c2ccc(CCCCCC)cc2)nc1 | rod-like | 64
74 | CCCC/C=C\CC(=O)Oc1ccc(-c2ccc(CCCCCCCCC)cn2)cc1 | rod-like | 65
75 | C=CCCOc1cnc(-c2ccc(CCCCCCCCC)cc2)nc1 | rod-like | 65
76 | CCCCCCCCc1cnc(-c2ccc(OCCCCCC)cc2)nc1 | rod-like | 65
77 | CCCCCCCc1ccc(-c2ncc(OCCCCC)cn2)cc1 | rod-like | 66
78 | CCCC/C=C\CCOc1ccc(-c2ccc(CCCCCCCCC)cn2)cc1 | rod-like | 66
79 | CCCC/C=C/C(=O)Oc1ccc(-c2ncc(CCCCCCCC)cn2)cc1 | rod-like | 66
80 | CCCCCCCCOc1ccc(C(=O)Oc2ccc(CCCCC)cc2)cc1 | rod-like | 66
81 | CCCCCCCCCCOc1ccc(-c2cc3c(cc2-c2ccc(OCCCCCCCCCC)c(OCCCCCCCCCC)c2)OCCOCCOCCOc2cc(-c4ccc(OCCCCCCCCCC)c(OCCCCCCCCCC)c4)c(-c4ccc(OCCCCCCCCCC)c(OCCCCCCCCCC)c4)cc2OCCOCCOCCO3)cc1OCCCCCCCCCC | disc-like | 66
82 | C=CCCCCCCOc1ccc(-c2ncc(CCCCCCCCC)cn2)cc1 | rod-like | 67
83 | C=CC(=O)OCCCCCCOc1ccc(OC(=O)c2ccc(OCCCCCC)cc2)cc1 | rod-like | 67
84 | C=CCCOc1cnc(-c2ccc(CCCCCCC)cc2)nc1 | rod-like | 67
85 | CCCCCCCCCCc1cnc(-c2ccc(OC(=O)CCCCCCCC)cc2)nc1 | rod-like | 67.2
86 | CCCCCCCCOc1ccc(-c2ncc(CCCCCCCC)cn2)cc1 | rod-like | 68
87 | CCCCCCCCCOc1ccc(-c2cc3c(cc2-c2ccc(OCCCCCCCCC)c(OCCCCCCCCC)c2)OCCOc2cc(-c4ccc(OCCCCCCCCC)c(OCCCCCCCCC)c4)c(-c4ccc(OCCCCCCCCC)c(OCCCCCCCCC)c4)cc2OCCO3)cc1OCCCCCCCCC | disc-like | 68
88 | CCCCCCCCCCCOc1ccc(-c2cc3c(cc2-c2ccc(OCCCCCCCCCCC)c(OCCCCCCCCCCC)c2)OCCOCCOCCOc2cc(-c4ccc(OCCCCCCCCCCC)c(OCCCCCCCCCCC)c4)c(-c4ccc(OCCCCCCCCCCC)c(OCCCCCCCCCCC)c4)cc2OCCOCCOCCO3)cc1OCCCCCCCCCCC | disc-like | 68
89 | CCCCCCCCCCCCCCOc1ccc(-c2cc3c(cc2-c2ccc(OCCCCCCCCCCCCCC)c(OCCCCCCCCCCCCCC)c2)OCCOc2cc(-c4ccc(OCCCCCCCCCCCCCC)c(OCCCCCCCCCCCCCC)c4)c(-c4ccc(OCCCCCCCCCCCCCC)c(OCCCCCCCCCCCCCC)c4)cc2OCCO3)cc1OCCCCCCCCCCCCCC | disc-like | 68
90 | CCCOc1ccc(-c2ccc(C#N)cc2)cc1 | rod-like | 69
91 | C=CCOc1cnc(-c2ccc(CCCCCCCC)cc2)nc1 | rod-like | 69
92 | CC/C=C/C(=O)Oc1ccc(-c2ncc(CCCCCCC)cn2)cc1 | rod-like | 69
93 | CCCCCCCCCCOc1ccc(-c2cc3c(cc2-c2ccc(OCCCCCCCCCC)c(OCCCCCCCCCC)c2)OCCOc2cc(-c4ccc(OCCCCCCCCCC)c(OCCCCCCCCCC)c4)c(-c4ccc(OCCCCCCCCCC)c(OCCCCCCCCCC)c4)cc2OCCO3)cc1OCCCCCCCCCC | disc-like | 69
94 | CCCCCCCCCCOc1cc2c3cc(OCCCCCCCCCC)c(OCCCCCCCCCC)cc3c3cc(OCCCCCCCCCC)c(OCCCCCCCCCC)cc3c2cc1OCCCCCCCCCC | disc-like | 69
95 | CCCCCCCCOc1ccc(-c2ncc(CCCCCCC)cn2)cc1 | rod-like | 69.5
96 | CCCCCCCCCCOc1ccc(-c2ncc(CCCCCCCC)cn2)cc1 | rod-like | 69.5
97 | C=CCOc1cnc(-c2ccc(CCCCCCCCC)cc2)nc1 | rod-like | 70
98 | CCCCCC/C=C/C(=O)Oc1ccc(-c2ncc(CCCCCCCC)cn2)cc1 | rod-like | 70
99 | CCCC/C=C/C(=O)Oc1ccc(-c2ncc(CCCCCCCCC)cn2)cc1 | rod-like | 70
100 | CC/C=C/C(=O)Oc1ccc(-c2ncc(CCCCCCCCC)cn2)cc1 | rod-like | 70
101 | CC/C=C\CCCCOc1ccc(-c2ccc(CCCCCCCCC)cn2)cc1 | rod-like | 71
102 | CCCCCCCCCCCOc1ccc(-c2cc3c(cc2-c2ccc(OCCCCCCCCCCC)c(OCCCCCCCCCCC)c2)OCCOc2cc(-c4ccc(OCCCCCCCCCCC)c(OCCCCCCCCCCC)c4)c(-c4ccc(OCCCCCCCCCCC)c(OCCCCCCCCCCC)c4)cc2OCCO3)cc1OCCCCCCCCCCC | disc-like | 71
103 | C=CCOc1cnc(-c2ccc(CCCCCCC)cc2)nc1 | rod-like | 72
104 | CCCC/C=C/C(=O)Oc1ccc(-c2ncc(CCCCCCC)cn2)cc1 | rod-like | 72
105 | C/C=C/CCCCCOc1ccc(-c2ncc(CCCCCCCCC)cn2)cc1 | rod-like | 72
106 | CCCCCCCCCCCCCCOc1ccc(-c2cc3c(cc2-c2ccc(OCCCCCCCCCCCCCC)c(OCCCCCCCCCCCCCC)c2)OCCOCCOCCOc2cc(-c4ccc(OCCCCCCCCCCCCCC)c(OCCCCCCCCCCCCCC)c4)c(-c4ccc(OCCCCCCCCCCCCCC)c(OCCCCCCCCCCCCCC)c4)cc2OCCOCCOCCO3)cc1OCCCCCCCCCCCCCC | disc-like | 72
107 | CCCCCCC/C=C/COc1cnc(-c2ccc(CCCCCCCC)cc2)nc1 | rod-like | 73
108 | CCC/C=C/CCCOc1ccc(-c2ncc(CCCCCCCCC)cn2)cc1 | rod-like | 73
109 | CCCCCCC/C=C/COc1cnc(-c2ccc(CCCCCCC)cc2)nc1 | rod-like | 73
110 | C/C=C/CCCCC(=O)Oc1ccc(-c2ccc(CCCCCCCC)cn2)cc1 | rod-like | 73
111 | Cc1cc(C#Cc2c(C#Cc3ccc(OCCC(C)CCCC(C)C)c(C)c3)c(C#Cc3ccc(OCCC(C)CCCC(C)C)c(C)c3)c(OCCC(C)CCCC(C)C)c(C#Cc3ccc(OCCC(C)CCCC(C)C)c(C)c3)c2C#Cc2ccc(OCCC(C)CCCC(C)C)c(C)c2)ccc1OCCC(C)CCCC(C)C | disc-like | 73
112 | CCCCCCCC/C=C/C(=O)Oc1ccc(-c2ncc(CCCCCCC)cn2)cc1 | rod-like | 74
113 | CCCCCCCC/C=C/C(=O)Oc1ccc(-c2ncc(CCCCCCCC)cn2)cc1 | rod-like | 74
114 | CCCCCCCCCCCOC(=O)OC1CCC2(C)C(=CCC3C2CCC2(C)C(C(C)CCCC(C)C)CCC32)C1 | bend-core | 74.4
115 | CCCCCCCCCc1cnc(-c2ccc(OCCCCCCC)cc2)nc1 | rod-like | 74.5
116 | CCCCCCCOc1ccc(-c2ccc(C#N)cc2)cc1 | rod-like | 75
117 | CCCCCCCCCc1cnc(-c2ccc(OCCCCCCCC)cc2)nc1 | rod-like | 75
118 | CCCC/C=C/C(=O)Oc1ccc(-c2ccc(CCCCCCCC)cn2)cc1 | rod-like | 75
119 | CC/C=C/C(=O)Oc1ccc(-c2ccc(CCCCCCC)cn2)cc1 | rod-like | 75
120 | CCC/C=C/C(=O)Oc1ccc(-c2ncc(CCCCCCCC)cn2)cc1 | rod-like | 76
121 | C=CCCCCOc1cnc(-c2ccc(CCCCCCCC)cc2)nc1 | rod-like | 76
122 | C=CCCCCCC(=O)Oc1ccc(-c2ccc(CCCCCCCCC)cn2)cc1 | rod-like | 76
123 | CCCCCC/C=C/C(=O)Oc1ccc(-c2ncc(CCCCCCCCC)cn2)cc1 | rod-like | 76
124 | CCCCCCOc1ccc(-c2ccc(C#N)cc2)cc1 | rod-like | 76
125 | CCCCCC/C=C/C(=O)Oc1ccc(-c2ncc(CCCCCCC)cn2)cc1 | rod-like | 76
126 | CCCCCCCCc1ccc(-c2ncc(OCCCCCC)cn2)cc1 | rod-like | 76
127 | CCCCCC/C=C/COc1cnc(-c2ccc(CCCCCC)cc2)nc1 | rod-like | 76
128 | CCCCCC/C=C/COc1cnc(-c2ccc(CCCCCCCCC)cc2)nc1 | rod-like | 77
129 | C=CCCCCOc1cnc(-c2ccc(CCCCCCCCC)cc2)nc1 | rod-like | 77
130 | CCCCCCOc1cnc(-c2ccc(CCCCCC)cc2)nc1 | rod-like | 77
131 | CCCCCCOc1ccc(OC(=O)c2ccc(OC)cc2)cc1 | rod-like | 77
132 | CCCCCC/C=C/COc1cnc(-c2ccc(CCCCCCCC)cc2)nc1 | rod-like | 77
133 | CCCCCCCCCc1ccc(-c2ncc(OCCCCCC)cn2)cc1 | rod-like | 77
134 | CC/C=C/C(=O)Oc1ccc(-c2ccc(CCCCCCCCC)cn2)cc1 | rod-like | 77
135 | CCCCCCCC(=O)Oc1ccc(-c2ccc(CCCCCCC)cn2)cc1 | rod-like | 77
136 | CCCCCCCOc1cnc(-c2ccc(CCCCCC)cc2)nc1 | rod-like | 77
137 | C=CCCCCCCOc1ccc(-c2ccc(CCCCCCCCC)cn2)cc1 | rod-like | 78
138 | CCCCCCCOc1cnc(-c2ccc(CCCCCCC)cc2)nc1 | rod-like | 78
139 | CCCCCCCCC/C=C/C(=O)Oc1ccc(-c2ncc(CCCCCCCC)cn2)cc1 | rod-like | 78
140 | CCCCCCCCC/C=C/COc1cnc(-c2ccc(CCCCCC)cc2)nc1 | rod-like | 78
141 | CCCCCCCCCc1ccc(-c2ncc(OCCCCCCC)cn2)cc1 | rod-like | 78
142 | CCCCCCCc1ccc(-c2ncc(OCCCCCC)cn2)cc1 | rod-like | 78
143 | CCCCC/C=C/C(=O)Oc1ccc(-c2ncc(CCCCCCCCC)cn2)cc1 | rod-like | 79
144 | CCCCCCCCC/C=C/COc1cnc(-c2ccc(CCCCCCCC)cc2)nc1 | rod-like | 79
145 | C=CCCCOc1cnc(-c2ccc(CCCCCC)cc2)nc1 | rod-like | 79
146 | CCCC/C=C/C(=O)Oc1ccc(-c2ccc(CCCCCCC)cn2)cc1 | rod-like | 79
147 | CCCCCCCCCCCCCCCC(=O)OC1CCC2(C)C(=CCC3C2CCC2(C)C(C(C)CCCC(C)C)CCC32)C1 | bend-core | 79.8
148 | CCCCCCCCOc1ccc(-c2ccc(C#N)cc2)cc1 | rod-like | 80
149 | CCCCCCCCC/C=C/COc1cnc(-c2ccc(CCCCCCCCC)cc2)nc1 | rod-like | 80
150 | C=CCCCOc1cnc(-c2ccc(CCCCCCCC)cc2)nc1 | rod-like | 80
151 | CCC/C=C/CCCOc1cnc(-c2ccc(CCCCCC)cc2)nc1 | rod-like | 80
152 | CCCCC/C=C/COc1cnc(-c2ccc(CCCCCC)cc2)nc1 | rod-like | 80
153 | CCCCC/C=C/C(=O)Oc1ccc(-c2ncc(CCCCCCC)cn2)cc1 | rod-like | 80
154 | CCCCCCCCC/C=C/COc1cnc(-c2ccc(CCCCCCC)cc2)nc1 | rod-like | 80
155 | CCCCc1ccc(C#Cc2ccc(OCC)cc2)cc1 | rod-like | 80
156 | CCCCCC/C=C/C(=O)Oc1ccc(-c2ccc(CCCCCCCC)cn2)cc1 | rod-like | 80
157 | CCCCCCCCC/C=C/C(=O)Oc1ccc(-c2ncc(CCCCCCC)cn2)cc1 | rod-like | 80
158 | C/C=C/CCCCC(=O)Oc1ccc(-c2ccc(CCCCCCCCC)cn2)cc1 | rod-like | 80
159 | CCCC/C=C/C(=O)Oc1ccc(-c2ccc(CCCCCCCCC)cn2)cc1 | rod-like | 80
160 | CCC/C=C/C(=O)Oc1ccc(-c2ncc(CCCCCCCCC)cn2)cc1 | rod-like | 81
161 | C=CCCCCCOc1cnc(-c2ccc(CCCCCC)cc2)nc1 | rod-like | 81
162 | C=CCCCOc1cnc(-c2ccc(CCCCCCCCC)cc2)nc1 | rod-like | 81
163 | C=CCCCCCCCCOc1cnc(-c2ccc(CCCCCC)cc2)nc1 | rod-like | 81
164 | C=CCCCCCCCOc1cnc(-c2ccc(CCCCCC)cc2)nc1 | rod-like | 82
165 | CCCCCCCC/C=C/COc1cnc(-c2ccc(CCCCCCCCC)cc2)nc1 | rod-like | 82
166 | CCCCCCCCC/C=C/C(=O)Oc1ccc(-c2ncc(CCCCCCCCC)cn2)cc1 | rod-like | 82
167 | CCC/C=C/C(=O)Oc1ccc(-c2ncc(CCCCCCC)cn2)cc1 | rod-like | 82
168 | CCC/C=C/CCCOc1cnc(-c2ccc(CCCCCCCCC)cc2)nc1 | rod-like | 82
169 | CCC/C=C/CCCOc1cnc(-c2ccc(CCCCCCCC)cc2)nc1 | rod-like | 82
170 | CCC/C=C/CCCOc1cnc(-c2ccc(CCCCCCC)cc2)nc1 | rod-like | 82
171 | CCCCCCCCCC/C=C/COc1cnc(-c2ccc(CCCCCC)cc2)nc1 | rod-like | 82
172 | CCCCCCCCCCC/C=C/COc1cnc(-c2ccc(CCCCCC)cc2)nc1 | rod-like | 82
173 | CCCCC/C=C/COc1cnc(-c2ccc(CCCCCCCCC)cc2)nc1 | rod-like | 82
174 | CCCCC/C=C/C(=O)Oc1ccc(-c2ccc(CCCCCCCC)cn2)cc1 | rod-like | 83
175 | CCCCCC/C=C/C(=O)Oc1ccc(-c2ccc(CCCCCCC)cn2)cc1 | rod-like | 83
176 | C=CCCCCCOc1cnc(-c2ccc(CCCCCCCC)cc2)nc1 | rod-like | 83
177 | CCCCCCCCCCOc1ccc(-c2ccc(C#N)cc2)cc1 | rod-like | 83
178 | CCCCCC/C=C/C(=O)Oc1ccc(-c2ccc(CCCCCCCCC)cn2)cc1 | rod-like | 83
179 | CCCCCCCCCc1ccc(C#Cc2c(C#Cc3ccc(CCCCCCCCC)cc3)c(C#Cc3ccc(CCCCCCCCC)cc3)c(C#Cc3ccc(CCCCCCCCC)cc3)c(C#Cc3ccc(CCCCCCCCC)cc3)c2C#Cc2ccc(CCCCCCCCC)cc2)cc1 | disc-like | 83
180 | CCCCC/C=C/COc1cnc(-c2ccc(CCCCCCCC)cc2)nc1 | rod-like | 84
181 | CCCCCCCCCC/C=C/COc1cnc(-c2ccc(CCCCCCCC)cc2)nc1 | rod-like | 84
182 | C=CCCCCCCCOc1cnc(-c2ccc(CCCCCCCC)cc2)nc1 | rod-like | 84
183 | CCCCCCCCCC/C=C/COc1cnc(-c2ccc(CCCCCCCCC)cc2)nc1 | rod-like | 84
184 | C/C=C/CCCCCOc1ccc(-c2ccc(CCCCCCCCC)cn2)cc1 | rod-like | 84
185 | CCCCCCCCCCCC/C=C/COc1cnc(-c2ccc(CCCCCC)cc2)nc1 | rod-like | 84
186 | CCC/C=C/CCC(=O)Oc1ccc(-c2ccc(CCCCCCCCC)cn2)cc1 | rod-like | 84
187 | C=CCCCCCCOc1cnc(-c2ccc(CCCCCCCC)cc2)nc1 | rod-like | 84
188 | C=CCCCCCOc1cnc(-c2ccc(CCCCCCC)cc2)nc1 | rod-like | 84
189 | CCCCCCCC(=O)Oc1c(OC(=O)CCCCCCC)c(OC(=O)CCCCCCC)c(OC(=O)CCCCCCC)c(OC(=O)CCCCCCC)c1OC(=O)CCCCCCC | disc-like | 84
190 | CCCCCCCCCOc1cnc(-c2ccc(CCCCCCCC)cc2)nc1 | rod-like | 85
191 | C/C=C/CCCCCOc1cnc(-c2ccc(CCCCCCCC)cc2)nc1 | rod-like | 85
192 | CCCCCCCC/C=C/C(=O)Oc1ccc(-c2ccc(CCCCCCC)cn2)cc1 | rod-like | 85
193 | CCCCCCCCOc1ccc(OC(=O)c2ccc(OCCCCC)cc2)cc1 | rod-like | 85
194 | CCCCCCCCCCC/C=C/COc1cnc(-c2ccc(CCCCCCCC)cc2)nc1 | rod-like | 85
195 | C=CCCCCCCOc1cnc(-c2ccc(CCCCCCCCC)cc2)nc1 | rod-like | 85
196 | CCC1CCC(C(CO)CO)CC1 | rod-like | 85
197 | CCCCCCC/C=C/C(=O)Oc1ccc(-c2ccc(CCCCCCCC)cn2)cc1 | rod-like | 85
198 | CCCCCCCCCOc1cnc(-c2ccc(CCCCCCC)cc2)nc1 | rod-like | 85
199 | C=CCCCCCCCOc1cnc(-c2ccc(CCCCCCC)cc2)nc1 | rod-like | 85
200 | C/C=C/CCCCCOc1cnc(-c2ccc(CCCCCC)cc2)nc1 | rod-like | 85
201 | CCCCCCCCOc1cnc(-c2ccc(CCCCCC)cc2)nc1 | rod-like | 85
202 | CCCCCCCCC/C=C/C(=O)Oc1ccc(-c2ccc(CCCCCCCC)cn2)cc1 | rod-like | 86
203 | CCCCC/C=C/C(=O)Oc1ccc(-c2ccc(CCCCCCCCC)cn2)cc1 | rod-like | 86
204 | CCC/C=C/CCCOc1ccc(-c2ccc(CCCCCCCCC)cn2)cc1 | rod-like | 86
205 | CCCCCCCCCCCOc1cnc(-c2ccc(CCCCCC)cc2)nc1 | rod-like | 86
206 | C/C=C/CCCCCOc1cnc(-c2ccc(CCCCCCCCC)cc2)nc1 | rod-like | 86
207 | CCCCCCCCCC/C=C/COc1cnc(-c2ccc(CCCCCCC)cc2)nc1 | rod-like | 86
208 | CCCCCCCCCc1ccc(-c2ccc(OC(=O)CCCCCCC)cc2)nc1 | rod-like | 86
209 | CCCCCCCCCCCC/C=C/COc1cnc(-c2ccc(CCCCCCCC)cc2)nc1 | rod-like | 86
210 | CCCCCCCCC/C=C/C(=O)Oc1ccc(-c2ccc(CCCCCCC)cn2)cc1 | rod-like | 87
211 | CCCCCCCCOc1ccc(-c2ncc(CCCCCC)cn2)cc1 | rod-like | 87
212 | CCC/C=C/C(=O)Oc1ccc(-c2ccc(CCCCCCCCC)cn2)cc1 | rod-like | 87
213 | CCCCCCCCCCCOc1cnc(-c2ccc(CCCCCCCCC)cc2)nc1 | rod-like | 87
214 | CCCCCCCC/C=C/C(=O)Oc1ccc(-c2ccc(CCCCCCCCC)cn2)cc1 | rod-like | 87
215 | CCCCCCC/C=C/C(=O)Oc1ccc(-c2ccc(CCCCCCC)cn2)cc1 | rod-like | 87
216 | CCCCCCCCCCCCOc1cnc(-c2ccc(CCCCCC)cc2)nc1 | rod-like | 87
217 | CCCCCCCCCCCOc1cnc(-c2ccc(CCCCCCCC)cc2)nc1 | rod-like | 87
218 | C/C=C/C(=O)Oc1ccc(-c2ncc(CCCCCCC)cn2)cc1 | rod-like | 87
219 | CCCCC/C=C/C(=O)Oc1ccc(-c2ccc(CCCCCCC)cn2)cc1 | rod-like | 87
220 | CCCCCCCCCCCC/C=C/COc1cnc(-c2ccc(CCCCCCCCC)cc2)nc1 | rod-like | 87
221 | C=CCCCCCCOc1cnc(-c2ccc(CCCCCCC)cc2)nc1 | rod-like | 87
222 | CCCCCCCCCCOc1cnc(-c2ccc(CCCCCCCCC)cc2)nc1 | rod-like | 87
223 | CCC/C=C/C(=O)Oc1ccc(-c2ccc(CCCCCCC)cn2)cc1 | rod-like | 87
224 | CCCCCCCCCOc1ccc(/N=N/c2ccc(C(=O)Oc3ccc(C)c(OC(=O)c4ccc(/N=N/c5ccc(OCCCCCCCCC)cc5)cc4)c3)cc2)cc1 | bend-core | 87
225 | CCCCCCCCCOc1cc2c(cc1OCCCCCCCCC)c1c([N+](=O)[O-])c(OCCCCCCCCC)c(OCCCCCCCCC)cc1c1c([N+](=O)[O-])c(OCCCCCCCCC)c(OCCCCCCCCC)cc21 | disc-like | 87
226 | CCCCCCC(=O)Oc1c(OC(=O)CCCCCC)c(OC(=O)CCCCCC)c(OC(=O)CCCCCC)c(OC(=O)CCCCCC)c1OC(=O)CCCCCC | disc-like | 87
227 | CCCCCCCCCCOc1cnc(-c2ccc(CCCCCCCC)cc2)nc1 | rod-like | 88
228 | CCCCCCC/C=C/C(=O)Oc1ccc(-c2ccc(CCCCCCCCC)cn2)cc1 | rod-like | 88
229 | CCCCCCCOc1ccc(OC(=O)c2ccc(OCCCCCC)cc2)cc1 | rod-like | 88
230 | CCCCC/C=C/COc1ccc(-c2ccc(CCCCCCCCC)cn2)cc1 | rod-like | 88
231 | CCCCCCCCCCOc1ccc(/N=N/c2ccc(C(=O)Oc3ccc(Br)c(OC(=O)c4ccc(/N=N/c5ccc(OCCCCCCCCCC)cc5)cc4)c3)cc2)cc1 | bend-core | 88
232 | CCCCCCOc1ccc(/N=N/c2ccc(C(=O)Oc3ccc(C)c(OC(=O)c4ccc(/N=N/c5ccc(OCCCCCC)c(F)c5)cc4)c3)cc2)cc1F | bend-core | 88
233 | CCCCCCCCCCOc1cc2c(cc1OCCCCCCCCCC)c1c([N+](=O)[O-])c(OCCCCCCCCCC)c(OCCCCCCCCCC)cc1c1c([N+](=O)[O-])c(OCCCCCCCCCC)c(OCCCCCCCCCC)cc21 | disc-like | 88.9
234 | CCCCCCCCCCCCOc1cnc(-c2ccc(CCCCCCC)cc2)nc1 | rod-like | 89
235 | CCCCCCCCCCCCOc1ccc(-c2ccc(C#N)cc2)cc1 | rod-like | 89
236 | CCCCCc1ccc(C#Cc2ccc(OCC)cc2)cc1 | rod-like | 89
237 | C/C=C/C(=O)Oc1ccc(-c2ccc(CCCCCCCC)cn2)cc1 | rod-like | 89
238 | CCCCCCCCCCCOc1cnc(-c2ccc(CCCCCCC)cc2)nc1 | rod-like | 89
239 | CCCCCCCCCCCCOc1cnc(-c2ccc(CCCCCCCC)cc2)nc1 | rod-like | 89
240 | C/C=C/C(=O)Oc1ccc(-c2ncc(CCCCCCCCC)cn2)cc1 | rod-like | 89
241 | CCCCCCCCCCCCOc1cnc(-c2ccc(CCCCCCCCC)cc2)nc1 | rod-like | 89
242 | CCCCCCCCCCCCOc1ccc(/N=N/c2ccc(C(=O)Oc3ccc(Br)c(OC(=O)c4ccc(/N=N/c5ccc(OCCCCCCCCCCCC)cc5)cc4)c3)cc2)cc1 | bend-core | 89
243 | CCCCCCCCC/C=C/C(=O)Oc1ccc(-c2ccc(CCCCCCCCC)cn2)cc1 | rod-like | 90
244 | CCCCCCCCCCCCCCOc1ccc(/N=N/c2ccc(C(=O)Oc3ccc(Cl)c(OC(=O)c4ccc(/N=N/c5ccc(OCCCCCCCCCCCCCC)cc5)cc4)c3)cc2)cc1 | bend-core | 90
245 | CCCCCCCCCCC(=O)OC1CCC2(C)C(=CCC3C2CCC2(C)C(C(C)CCCC(C)C)CCC32)C1 | bend-core | 90
246 | C=CC(=O)OCCCCCCCCCOc1ccc(N=Nc2ccc(OCCCCCCCCCOC(=O)C=C)cc2)cc1 | rod-like | 91
247 | CCCCCCCCC(=O)OC1CCC2(C)C(=CCC3C2CCC2(C)C(C(C)CCCC(C)C)CCC32)C1 | bend-core | 92
248 | CCCCCCCCCC(=O)OC1CCC2(C)C(=CCC3C2CCC2(C)C(C(C)CCCC(C)C)CCC32)C1 | bend-core | 92.5
249 | C/C=C/C(=O)Oc1ccc(-c2ccc(CCCCCCC)cn2)cc1 | rod-like | 93
250 | C=CC(=O)OCCCCCCCCCCCOc1ccc(C(=O)Oc2ccc(OC(=O)c3ccc(OCCCCCCCCCCCOC(=O)C=C)cc3)c(C)c2)cc1 | rod-like | 93
251 | CCCCCCCCOc1cc2c(cc1OCCCCCCCC)c1c([N+](=O)[O-])c(OCCCCCCCC)c(OCCCCCCCC)cc1c1c([N+](=O)[O-])c(OCCCCCCCC)c(OCCCCCCCC)cc21 | disc-like | 93
252 | C/C=C/C(=O)Oc1ccc(-c2ccc(CCCCCCCCC)cn2)cc1 | rod-like | 94
253 | CCCCCCCCCCCCOc1ccc(/N=N/c2ccc(C(=O)Oc3ccc(Cl)c(OC(=O)c4ccc(/N=N/c5ccc(OCCCCCCCCCCCC)cc5)cc4)c3)cc2)cc1 | bend-core | 94
254 | CCCCCCCCCCCCCCOc1ccc(/N=N/c2ccc(C(=O)Oc3ccc(Br)c(OC(=O)c4ccc(/N=N/c5ccc(OCCCCCCCCCCCCCC)cc5)cc4)c3)cc2)cc1 | bend-core | 94
255 | CCCCCCCCCCCCCCCCOc1ccc(/N=N/c2ccc(C(=O)Oc3ccc(Br)c(OC(=O)c4ccc(/N=N/c5ccc(OCCCCCCCCCCCCCCCC)cc5)cc4)c3)cc2)cc1 | bend-core | 95
256 | CCCCOc1ccc(OC(=O)c2ccc(OCCCC)cc2)cc1 | rod-like | 96
257 | CCCCCCCCOc1ccc(/N=N/c2ccc(C(=O)Oc3ccc(C)c(OC(=O)c4ccc(/N=N/c5ccc(OCCCCCCCC)cc5)cc4)c3)cc2)cc1 | bend-core | 96
258 | CCCCCCCCCCOc1ccc(/N=N/c2ccc(C(=O)Oc3ccc(Cl)c(OC(=O)c4ccc(/N=N/c5ccc(OCCCCCCCCCC)cc5)cc4)c3)cc2)cc1 | bend-core | 96
259 | CCCCCCCC(=O)OC1CCC2(C)C(=CCC3C2CCC2(C)C(C(C)CCCC(C)C)CCC32)C1 | bend-core | 96.5
260 | CCCCCOc1cc2c(cc1OCCCCC)c1c([N+](=O)[O-])c(OCCCCC)c(OCCCCC)cc1c1c([N+](=O)[O-])c(OCCCCC)c(OCCCCC)cc21 | disc-like | 96.98
261 | CCCCCCCCOc1ccc(/N=N/c2ccc(C(=O)Oc3ccc(Br)c(OC(=O)c4ccc(/N=N/c5ccc(OCCCCCCCC)cc5)cc4)c3)cc2)cc1 | bend-core | 97
262 | CCCC1CCC(c2ccc(-c3ccc(F)c(F)c3)cc2)CC1 | rod-like | 98
263 | CCCCCCCCOc1ccc(-c2ncc(OCCCC)cn2)cc1 | rod-like | 98
264 | CCCCCOc1cc2c3cc(OCCCCC)c(OCCCCC)cc3c3cc(OC(=O)CCCCC(F)(F)C(F)(F)C(F)(F)C(F)(F)F)c(OCCCCC)cc3c2cc1OCCCCC | disc-like | 98
265 | C=CC(=O)OCCCCCCCCCCCOc1ccc(C(=O)O)cc1 | rod-like | 100
266 | CCCCCCCCCCCCCCCCOc1ccc(/N=N/c2ccc(C(=O)Oc3ccc(Br)c(OC(=O)c4ccc(/N=N/c5ccc(OCCCCCCCCCCCCCCCC)c(F)c5)cc4)c3)cc2)cc1F | bend-core | 100
267 | CCCCCCCCOc1ccc(-c2ncc(OCCCCCCCC)cn2)cc1 | rod-like | 101
268 | CCCCCC1CCC(C2CCC(c3cc(F)c(F)c(F)c3)CC2)CC1 | rod-like | 101
269 | CCCCCCCC1CCC(C(=O)O)CC1 | rod-like | 102
270 | CCCC1CCC(C(CO)CO)CC1 | rod-like | 102
271 | CCCCCCCCCCCCCCCCOc1ccc(/N=N/c2ccc(C(=O)Oc3ccc(C)c(OC(=O)c4ccc(/N=N/c5ccc(OCCCCCCCCCCCCCCCC)cc5)cc4)c3)cc2)cc1 | bend-core | 102
272 | CCCCCCCCCCCCCCCCCCCCOc1ccc(/N=N/c2ccc(C(=O)Oc3ccc(C)c(OC(=O)c4ccc(/N=N/c5ccc(OCCCCCCCCCCCCCCCCCCCC)cc5)cc4)c3)cc2)cc1 | bend-core | 104
273 | CCCCCCCCOc1ccc(/N=N/c2ccc(C(=O)Oc3ccc(Cl)c(OC(=O)c4ccc(/N=N/c5ccc(OCCCCCCCC)cc5)cc4)c3)cc2)cc1 | bend-core | 105
274 | CCCCCCCCCCOc1ccc(/N=N/c2ccc(C(=O)Oc3ccc(Br)c(OC(=O)c4ccc(/N=N/c5ccc(OCCCCCCCCCC)c(F)c5)cc4)c3)cc2)cc1F | bend-core | 106
275 | CCCCCCCCCCCCOc1ccc(/N=N/c2ccc(C(=O)Oc3ccc(Br)c(OC(=O)c4ccc(/N=N/c5ccc(OCCCCCCCCCCCC)c(F)c5)cc4)c3)cc2)cc1F | bend-core | 106
276 | CCCCCCCCCCOc1ccc(/N=N/c2ccc(C(=O)Oc3ccc(C)c(OC(=O)c4ccc(/N=N/c5ccc(OCCCCCCCCCC)cc5)cc4)c3)cc2)cc1 | bend-core | 107
277 | CCCCCCCCCCCCc1ccc(C(=O)O)cc1 | rod-like | 107.5
278 | CCCCCCCCCCCCCCOc1ccc(/N=N/c2ccc(C(=O)Oc3ccc(Br)c(OC(=O)c4ccc(/N=N/c5ccc(OCCCCCCCCCCCCCC)c(F)c5)cc4)c3)cc2)cc1F | bend-core | 108
279 | CCCCCCCCCCOc1cc2nc3c4cc(OCCCCCC)c(OCCCCCC)cc4c4cc(OCCCCCCCCCC)c(OCCCCCCCCCC)cc4c3nc2cc1OCCCCCCCCCC | disc-like | 108.4
280 | CCCCCCCCCCCCOc1ccc(/N=N/c2ccc(C(=O)Oc3ccc(C)c(OC(=O)c4ccc(/N=N/c5ccc(OCCCCCCCCCCCC)cc5)cc4)c3)cc2)cc1 | bend-core | 109
281 | CCCCCCCCCCCCCCCCOc1ccc(/N=N/c2ccc(C(=O)Oc3ccc(F)c(OC(=O)c4ccc(/N=N/c5ccc(OCCCCCCCCCCCCCCCC)cc5)cc4)c3)cc2)cc1 | bend-core | 109
282 | CCCCCCCCCCc1ccc(C(=O)O)cc1 | rod-like | 109.5
283 | C=CC(=O)OCCCCCOc1ccc(C(=O)O)cc1 | rod-like | 110
284 | C=CC(=O)OCCCCCCCCCCOc1ccc(C(=O)O)cc1 | rod-like | 110
285 | CCCCCCOc1cc2c3cc(OCCCCCC)c(OCCCCCC)cc3c3cc(Oc4ccc(F)cc4)c(OCCCCCC)cc3c2cc1OCCCCCC | disc-like | 112
286 | CCCCCC1CCC(C2COC(c3ccc(F)c(F)c3)OC2)CC1 | rod-like | 113.8
287 | CCCCCCCCCCCCOc1ccc(/N=N/c2ccc(C(=O)Oc3ccc(Cl)c(OC(=O)c4ccc(/N=N/c5ccc(OCCCCCCCCCCCC)c(F)c5)cc4)c3)cc2)cc1F | bend-core | 114
288 | CCCCCCCCCCCCOc1ccc(/N=N/c2ccc(C(=O)Oc3ccc(I)c(OC(=O)c4ccc(/N=N/c5ccc(OCCCCCCCCCCCC)cc5)cc4)c3)cc2)cc1 | bend-core | 114
289 | CCCCCCOc1cc2c3cc(OCCCCCC)c(OCCCCCC)cc3c3cc(Oc4ccccc4)c(OCCCCCC)cc3c2cc1OCCCCCC | disc-like | 114
290 | CCCCCCCCCCCCOc1ccc(/C=C/c2ccc(C(=O)Oc3cccc(OC(=O)c4ccc(/C=C/c5ccc(OCCCCCCCCCCCC)c(I)c5)cc4)c3)cc2)cc1I | bend-core | 114.4
291 | CCCCCC1CCC(C(CO)CO)CC1 | rod-like | 114.5
292 | CCCCCCCCCCCCCCCCOc1ccc(C(=O)Oc2ccc(/N=N/c3cccc(OC(=O)c4ccc(OC(=O)c5ccc(OCCCCCCCCCCCC)cc5)cc4)c3)cc2)cc1 | bend-core | 115.4
293 | CCCCCCCCCc1ccc(C(=O)O)cc1 | rod-like | 115.5
294 | CCCCCCCCCCCCOc1ccc(C(=O)Oc2ccc(C(=O)Oc3cccc(C(=O)Oc4ccc(/N=N/c5ccc(CCCCCCCCCCCC)cc5)cc4)c3)cc2)cc1 | bend-core | 115.5
295 | CCCCCCCCCCCCCCOc1ccc(C(=O)Oc2ccc(/N=N/c3cccc(OC(=O)c4ccc(OC(=O)c5ccc(OCCCCCCCCCCCC)cc5)cc4)c3)cc2)cc1 | bend-core | 115.6
296 | CCCCCCCCCCOc1ccc(/N=N/c2ccc(C(=O)Oc3ccc(I)c(OC(=O)c4ccc(/N=N/c5ccc(OCCCCCCCCCC)cc5)cc4)c3)cc2)cc1 | bend-core | 116
297 | CCCCCCCCOc1ccc(/N=N/c2ccc(C(=O)Oc3ccc(I)c(OC(=O)c4ccc(/N=N/c5ccc(OCCCCCCCC)cc5)cc4)c3)cc2)cc1 | bend-core | 116
298 | CCCCCCCCCCCCOc1ccc(C(=O)Oc2ccc(C(=O)Oc3cccc(/N=N/c4ccc(OC(=O)c5ccc(OCCCCCCCCC)cc5)cc4)c3)cc2)cc1 | bend-core | 116.4
299 | CCCCCCCCCCCCOc1ccc(C(=O)Oc2ccc(/N=N/c3cccc(OC(=O)c4ccc(OC(=O)c5ccc(OCCCCCCCCCCCC)cc5)cc4)c3)cc2)cc1 | bend-core | 116.6
300 | CCCCCCCCCCOc1cc2c3cc(OCCCCCCCCCC)c(OCCCCCC)cc3c3nc4cc(OCCCCCCCCCC)c(OCCCCCCCCCC)cc4nc3c2cc1OCCCCCC | disc-like | 116.9
301 | CCCCCCCCCCOc1ccc(C(=O)Oc2ccc(/C=N/c3cccc(/N=C/c4ccc(OC(=O)c5ccc(OCCCCCCCCCC)cc5)cc4)c3)cc2)cc1 | bend-core | 117
302 | CCCCCCCCCCCCCCc1ccc(/N=C/c2ccc(C(=O)Oc3cc(OC(=O)c4ccc(/C=N/c5ccc(CCCCCCCCCCCCCC)cc5)cc4)c(Cl)cc3Cl)cc2)cc1 | bend-core | 117
303 | CCCCCCCCCOc1ccc(C(=O)Oc2ccc(/C=N/c3cccc(OC(=O)c4ccc(OC(=O)c5ccc(OCCCCCCCCC)cc5)cc4)c3)cc2)cc1 | bend-core | 117
304 | CCCCC(CC)COc1cc2c(cc1OCC(CC)CCCC)-c1c(c3c(c4c1Cc1cc(OCC(CC)CCCC)c(OCC(CC)CCCC)cc1-4)Cc1cc(OCC(CC)CCCC)c(OCC(CC)CCCC)cc1-3)C2 | disc-like | 117
305 | CCCCCCCCCCCCOc1ccc(C(=O)Oc2ccc(C(=O)Oc3cccc(C(=O)Oc4ccc(/N=N/c5ccc(CCCCCCCC)cc5)cc4)c3)cc2)cc1 | bend-core | 117.3
306 | N#Cc1ccc(-c2ccc(CCCCCCCc3ccc(-c4ccc(C#N)cc4)cc3)cc2)cc1 | rod-like | 118
307 | CCCCCCCCCCCCCCCCOc1ccc(/N=N/c2ccc(C(=O)Oc3cccc(OC(=O)c4ccc(OC(=O)c5ccc(OCCCCCCCCCCCCCCCC)cc5)cc4)c3)cc2)cc1 | bend-core | 118.6
308 | CCCCCCCCc1ccc(/N=C/c2ccc(C(=O)Oc3ccc(Cl)c(OC(=O)c4ccc(/C=N/c5ccc(CCCCCCCC)cc5)cc4)c3)cc2)cc1 | bend-core | 119
309 | CCCCCCOc1cc2c(cc1OCCCCCC)c1c([N+](=O)[O-])c(OCCCCCC)c(OCCCCCC)cc1c1c([N+](=O)[O-])c(OCCCCCC)c(OCCCCCC)cc21 | disc-like | 119.4
310 | CCCCCCCCCCCCOc1ccc(/N=N/c2ccc(C(=O)Oc3ccc(F)c(OC(=O)c4ccc(/N=N/c5ccc(OCCCCCCCCCCCC)c(F)c5)cc4)c3)cc2)cc1F | bend-core | 120
311 | CCCCCCCCCCCCOc1ccc(C(=O)Oc2ccc(C(=O)Oc3cccc(/N=N/c4ccc(OC(=O)c5ccc(OCCCCCCCCCCC)cc5)cc4)c3)cc2)cc1 | bend-core | 120.1
312 | CCCCCCCCCCCCCCCCOc1ccc(C(=O)Oc2ccc(C(=O)Oc3cccc(OC(=O)c4ccc(/N=N/c5ccc(OCCCCCCCCCCCC)cc5)cc4)c3)cc2)cc1 | bend-core | 120.3
313 | CCCCCCCCCCCCCCCCOc1ccc(/N=N/c2ccc(C(=O)Oc3cccc(OC(=O)c4ccc(OC(=O)c5ccc(OCCCCCCCCCCCC)cc5)cc4)c3)cc2)cc1 | bend-core | 120.3
314 | CCCCCCCCCCCCOc1ccc(C(=O)Oc2ccc(C(=O)Oc3cccc(C(=O)Oc4ccc(/N=N/c5ccc(OCCCCCCCC)cc5)cc4)c3)cc2)cc1 | bend-core | 120.4
315 | CCCCCCCCCCCCOc1ccc(C(=O)Oc2ccc(C(=O)Oc3cccc(C(=O)Oc4ccc(/N=N/c5ccc(OCCCCCCCCCC)cc5)cc4)c3)cc2)cc1 | bend-core | 120.8
316 | CCCCCCCCCCCCCCCCOc1ccc(/N=N/c2ccc(C(=O)Oc3cc(OC(=O)c4ccc(/N=N/c5ccc(OCCCCCCCCCCCCCCCC)cc5)cc4)c(Cl)cc3Cl)cc2)cc1 | bend-core | 121
317 | CCCCCCCCOc1ccc(C(=O)Oc2ccc(C(=O)Oc3cccc(OC(=O)c4ccc(OC(=O)c5ccc(OCCCCCCCC)cc5)cc4)c3)cc2)cc1 | bend-core | 121
318 | CCCCCCCCCCOc1cc2c3cc(OCCCCCC)c(OCCCCCCCCCC)cc3c3nc4cc(OCCCCCCCCCC)c(OCCCCCCCCCC)cc4nc3c2cc1OCCCCCC | disc-like | 121
319 | CCCCCCCCCCCCOc1ccc(C(=O)Oc2ccc(C(=O)Oc3cccc(C(=O)Oc4ccc(/N=N/c5ccc(OCCCC)cc5)cc4)c3)cc2)cc1 | bend-core | 121.5
320 | CCCCCCCCCCCCOc1ccc(C(=O)Oc2ccc(C(=O)Oc3cccc(C(=O)Oc4ccc(/N=N/c5ccc(CCCCCC)cc5)cc4)c3)cc2)cc1 | bend-core | 121.5
321 | CCCCCCCCCCC(=O)Oc1cc2c3cc(OC(=O)CCCCCCCCCC)c(OC(=O)CCCCCCCCCC)cc3c3cc(OC(=O)CCCCCCCCCC)c(OC(=O)CCCCCCCCCC)cc3c2cc1OC(=O)CCCCCCCCCC | disc-like | 121.5
322 | CCCCCCCCCCCCOc1ccc(C(=O)Oc2ccc(C(=O)Oc3cccc(C(=O)Oc4ccc(/N=N/c5ccc(OCCCCCC)cc5)cc4)c3)cc2)cc1 | bend-core | 122
323 | CCCCCCCCCOc1ccc(C(=O)Oc2ccc(/C=N/c3cccc(/N=C/c4ccc(OC(=O)c5ccc(OCCCCCCCCC)cc5)cc4)c3)cc2)cc1 | bend-core | 122
324 | CCCCCCCCCCCC(=O)Oc1cc2c3cc(OC(=O)CCCCCCCCCCC)c(OC(=O)CCCCCCCCCCC)cc3c3cc(OC(=O)CCCCCCCCCCC)c(OC(=O)CCCCCCCCCCC)cc3c2cc1OC(=O)CCCCCCCCCCC | disc-like | 122.3
325 | CCCCCCCCCCCCOc1ccc(/N=N/c2ccc(OC(=O)c3cccc(OC(=O)c4ccc(OC(=O)c5ccc(OCCCCCCCCCCCC)cc5)cc4)c3)cc2)cc1 | bend-core | 122.9
326 | CCCCCOc1cc2c3cc(OCCCCC)c(OCCCCC)cc3c3cc(OCCCCC)c(OCCCCC)cc3c2cc1OCCCCC | disc-like | 123
327 | CCCCCCCCCCOc1cc2c3cc(OCCCCCCCCCC)c(OCCCCCC)cc3c3nc4cc(OCCCCCCCC)c(OCCCCCCCC)cc4nc3c2cc1OCCCCCC | disc-like | 123
328 | CCCCCCCCCCCOc1cc2c(cc1OCCCCCCCCCCC)c1c([N+](=O)[O-])c(OCCCCCCCCCCC)c(OCCCCCCCCCCC)cc1c1cc(OCCCCCCCCCCC)c(OCCCCCCCCCCC)c([N+](=O)[O-])c21 | disc-like | 123
329 | CCCCCCCCCCOc1cc2c(cc1OCCCCCCCCCC)c1c([N+](=O)[O-])c(OCCCCCCCCCC)c(OCCCCCCCCCC)cc1c1cc(OCCCCCCCCCC)c(OCCCCCCCCCC)c([N+](=O)[O-])c21 | disc-like | 123.7
330 | CCCCCCCCCCCCCCOc1ccc(/N=N/c2ccc(C(=O)Oc3cc(OC(=O)c4ccc(/N=N/c5ccc(OCCCCCCCCCCCCCC)cc5)cc4)c(Cl)cc3Cl)cc2)cc1 | bend-core | 124
331 | CC(C)CCCC(C)CCOc1ccc(C#Cc2c(C#Cc3ccc(OCCC(C)CCCC(C)C)cc3)c(C#Cc3ccc(OCCC(C)CCCC(C)C)cc3)c(C#Cc3ccc(OCCC(C)CCCC(C)C)cc3)c(C#Cc3ccc(OCCC(C)CCCC(C)C)cc3)c2C#Cc2ccc(OCCC(C)CCCC(C)C)cc2)cc1 | disc-like | 124
332 | CCCCCCCCCCCCOc1ccc(C(=O)Oc2ccc(C(=O)Oc3cccc(/N=N/c4ccc(OC(=O)c5ccc(OCCCCCCC)cc5)cc4)c3)cc2)cc1 | bend-core | 124.7
333 | CCCCCCCCCCCCOc1ccc(/N=N/c2ccc(C(=O)Oc3cc(OC(=O)c4ccc(/N=N/c5ccc(OCCCCCCCCCCCC)cc5)cc4)c(Cl)cc3Cl)cc2)cc1 | bend-core | 125
334 | CCCCCCCCCCc1ccc(/N=C/c2ccc(C(=O)Oc3ccc(Cl)c(OC(=O)c4ccc(/C=N/c5ccc(CCCCCCCCCC)cc5)cc4)c3)cc2)cc1 | bend-core | 125
335 | C=CC(=O)OCCCOc1ccc(C(=O)Oc2ccc(OC(=O)c3ccc(OCCCOC(=O)C=C)cc3)c(C)c2)cc1 | rod-like | 126
336 | CCCCCCOc1ccc(/N=N/c2ccc(C(=O)Oc3ccc(Br)c(OC(=O)c4ccc(/N=N/c5ccc(OCCCCCC)c(F)c5)cc4)c3)cc2)cc1F | bend-core | 126
337 | CCCCCCCOc1ccc(C(=O)Oc2ccc(/C=N/c3cccc(OC(=O)c4ccc(OC(=O)c5ccc(OCCCCCCC)cc5)cc4)c3)cc2)cc1 | bend-core | 126
338 | CCCCCCCC(=O)Oc1cc2c3cc(OC(=O)CCCCCCC)c(OC(=O)CCCCCCC)cc3c3cc(OC(=O)CCCCCCC)c(OC(=O)CCCCCCC)cc3c2cc1OC(=O)CCCCCCC | disc-like | 126
339 | CC(C)CCCC(C)CCCC(C)CCOc1cc2c(cc1OCCC(C)CCCC(C)CCCC(C)C)-c1c(c3c(c4c1Cc1cc(OCCC(C)CCCC(C)CCCC(C)C)c(OCCC(C)CCCC(C)CCCC(C)C)cc1-4)Cc1cc(OCCC(C)CCCC(C)CCCC(C)C)c(OCCC(C)CCCC(C)CCCC(C)C)cc1-3)C2 | disc-like | 126
340 | CCCCCCCCCCCCOc1ccc(C(=O)Oc2ccc(C(=O)Oc3cccc(C(=O)Oc4ccc(/N=N/c5ccc(CCCC)cc5)cc4)c3)cc2)cc1 | bend-core | 126.4
341 | CCCCCCCCCCCCc1ccc(/N=C/c2ccc(C(=O)Oc3ccc(Cl)c(OC(=O)c4ccc(/C=N/c5ccc(CCCCCCCCCCCC)cc5)cc4)c3)cc2)cc1 | bend-core | 127
342 | CCCCCCCCCCCCCCOc1ccc(/N=N/c2ccc(C(=O)Oc3cccc(OC(=O)c4ccc(/N=N/c5ccc(OCCCCCCCCCCCCCC)cc5)cc4)c3)cc2)cc1 | bend-core | 128
343 | CCCCCCCCCCCCOc1ccc(C(=O)Oc2ccc(C(=O)Oc3cccc(/N=N/c4ccc(OC(=O)c5ccc(OCCCCC)cc5)cc4)c3)cc2)cc1 | bend-core | 128
344 | CCCCCCCCCCOc1cc2c3cc(OCCCCCC)c(OCCCCCC)cc3c3nc4cc(OCCCCCCCC)c(OCCCCCCCC)cc4nc3c2cc1OCCCCCCCCCC | disc-like | 128.3
345 | CCCCCCCCCCCCOc1ccc(C(=O)Oc2ccc(/N=C/c3cccc(C(=O)Oc4ccc(OC(=O)c5ccc(OCCCCCCCC)cc5)cc4)c3)cc2)cc1 | bend-core | 128.4
346 | CCCCCCCCCCCCCCCCOc1ccc(/N=N/c2ccc(C(=O)Oc3cccc(OC(=O)c4ccc(/N=N/c5ccc(OCCCCCCCCCCCCCCCC)cc5)cc4)c3)cc2)cc1 | bend-core | 129
347 | C=CC(=O)OCCCCCCCCCCCOc1ccc(C(=O)Oc2ccc(OC(=O)c3ccc(OCCCCCCCCCCCOC(=O)C=C)cc3)cc2)cc1 | rod-like | 130
348 | CCCCCCCOc1ccc(/N=C/c2ccc(C(=O)Oc3ccc(Cl)c(OC(=O)c4ccc(/C=N/c5ccc(OCCCCCCC)cc5)cc4)c3)cc2)cc1 | bend-core | 130
349 | CCCCCCOc1ccc(C(=O)Oc2ccc(/C=N/c3cccc(OC(=O)c4ccc(OC(=O)c5ccc(OCCCCCC)cc5)cc4)c3)cc2)cc1 | bend-core | 130
350 | CCCCCCCCCCCCCCCCCCOc1ccc(/N=N/c2ccc(C(=O)Oc3cccc(OC(=O)c4ccc(/N=N/c5ccc(OCCCCCCCCCCCCCCCC)cc5)cc4)c3)cc2)cc1 | bend-core | 130
351 | CCCCCCOc1ccc(/N=N/c2ccc(C(=O)Oc3ccc(C)c(OC(=O)c4ccc(/N=N/c5ccc(OCCCCCC)cc5)cc4)c3)cc2)cc1 | bend-core | 131
352 | CCCCCCCc1ccc(C#Cc2c(C#Cc3ccc(CCCCCCC)cc3)c(C#Cc3ccc(CCCCCCC)cc3)c(C#Cc3ccc(CCCCCCC)cc3)c(C#Cc3ccc(CCCCCCC)cc3)c2C#Cc2ccc(CCCCCCC)cc2)cc1 | disc-like | 131
353 | CCCCCCCCCCCCc1ccc(/N=N/c2ccc(OC(=O)c3cccc(/N=C/c4ccc(OC(=O)c5ccc(CCCCCCCCCCCC)cc5)cc4)c3)cc2)cc1 | bend-core | 131.1
354 | CCCCCCCCOc1ccc(C(=O)Oc2ccc(/C=N/c3cccc(/N=C/c4ccc(OC(=O)c5ccc(OCCCCCCCC)cc5)cc4)c3)cc2)cc1 | bend-core | 132
355 | CCCCCCCCCCCOc1ccc(C(=O)Oc2ccc(OC(=O)c3cccc(/C=N/c4ccc(OC(=O)c5ccc(OCCCCCCCCCC)cc5)cc4)c3)cc2)cc1 | bend-core | 132
356 | CCCCCCCCCCc1ccc(/N=N/c2ccc(OC(=O)c3cccc(/N=C/c4ccc(OC(=O)c5ccc(CCCCCCCCCC)cc5)cc4)c3)cc2)cc1 | bend-core | 132.3
357 | CCCCCCCCCCCCOc1ccc(C(=O)Oc2ccc(/N=C/c3cccc(C(=O)Oc4ccc(OC(=O)c5ccc(OCCCCCCCCC)cc5)cc4)c3)cc2)cc1 | bend-core | 133
358 | CCCCCCCCOc1ccc(/N=C/c2ccc(C(=O)Oc3ccc(Cl)c(OC(=O)c4ccc(/C=N/c5ccc(OCCCCCCCC)cc5)cc4)c3)cc2)cc1 | bend-core | 133
359 | CCCCCCCCCCOc1cc2c3cc(OCCCCCC)c(OCCCCCCCCCC)cc3c3nc4cc(OCCCCCCCC)c(OCCCCCCCC)cc4nc3c2cc1OCCCCCC | disc-like | 133.6
360 | CCCCCCCCCCCCOc1ccc(/N=N/c2ccc(C(=O)Oc3cccc(C(=O)Oc4ccc(/N=C/c5ccc(OCCCCCC)cc5)cc4)c3)cc2)cc1 | bend-core | 134
361 | CCCCCCCCCCOc1ccc(C(=O)Oc2ccc(/N=C/c3cccc(C(=O)Oc4ccc(OC(=O)c5ccc(OCCCCCCCC)cc5)cc4)c3)cc2)cc1 | bend-core | 134
362 | CCCCCCCCCCOc1cc2c3cc(OCCCCCCCCCC)c(OCCCCCC)cc3c3nc4cc(OCCCCCC)c(OCCCCCC)cc4nc3c2cc1OCCCCCC | disc-like | 134.4
363 | CCCCCCCCc1ccc(/N=N/c2ccc(OC(=O)c3cccc(/N=C/c4ccc(OC(=O)c5ccc(CCCCCCCC)cc5)cc4)c3)cc2)cc1 | bend-core | 134.6
364 | CCCCCCCCCCCCOc1ccc(C(=O)Oc2ccc(/N=C/c3cccc(OC(=O)c4ccc(/N=N/c5ccc(OCCCCC)cc5)cc4)c3)cc2)cc1 | bend-core | 135
365 | CCCCCCCCCCCCOc1ccc(/C=N/c2ccc(OC(=O)c3cccc(OC(=O)c4ccc(/N=N/c5ccc(OCCCCCCCCCCCC)cc5)cc4)c3)cc2)cc1 | bend-core | 135
366 | CCCCCCCCCCCCOc1ccc(C(=O)Oc2ccc(/N=C/c3cccc(OC(=O)c4ccc(/N=N/c5ccc(OCCCCCCC)cc5)cc4)c3)cc2)cc1 | bend-core | 135
367 | CCCCCCCCCCCCOc1ccc(C(=O)Oc2ccc(/N=C/c3cccc(OC(=O)c4ccc(/N=N/c5ccc(OCCCCCCCC)cc5)cc4)c3)cc2)cc1 | bend-core | 135
368 | CCCCCCCCCCCCOc1ccc(/N=N/c2ccc(C(=O)Oc3cccc(C(=O)Oc4ccc(/N=C/c5ccc(OCCCC)cc5)cc4)c3)cc2)cc1 | bend-core | 135
369 | CCCCCCCCCCCCc1ccc(/N=N/c2ccc(OC(=O)c3cccc(/N=C/c4ccc(OC(=O)c5ccc(OCCCCCCCC)cc5)cc4)c3)cc2)cc1 | bend-core | 135.9
370 | CCCCCCCCCCCCOc1ccc(C(=O)Oc2ccc(/N=C/c3cccc(OC(=O)c4ccc(/N=N/c5ccc(OCCCCCCCCC)cc5)cc4)c3)cc2)cc1 | bend-core | 136
371 | CCCCCCCCCCCCCCCCCCOC(=O)c1ccc(/N=C/c2ccc(C(=O)Oc3cccc(OC(=O)c4ccc(/C=N/c5ccc(C(=O)OCCCCCCCCCCCCCCCCCC)cc5)cc4)c3)cc2)cc1 | bend-core | 136
372 | CCCCCCCCCOc1ccc(/N=C/c2ccc(C(=O)Oc3ccc(Cl)c(OC(=O)c4ccc(/C=N/c5ccc(OCCCCCCCCC)cc5)cc4)c3)cc2)cc1 | bend-core | 136
373 | CCCCCCCCCCOc1ccc(/N=N/c2ccc(C(=O)Oc3ccc(C#N)c(OC(=O)c4ccc(/N=N/c5ccc(OCCCCCCCCCC)cc5)cc4)c3)cc2)cc1 | bend-core | 136
374 | CCCCCCCCCCCCOc1ccc(C(=O)Oc2ccc(/N=C/c3cccc(OC(=O)c4ccc(/N=N/c5ccc(OCCCC)cc5)cc4)c3)cc2)cc1 | bend-core | 136
375 | CCCCCCCOc1ccc(C(=O)Oc2ccc(/C=N/c3cccc(/N=C/c4ccc(OC(=O)c5ccc(OCCCCCCC)cc5)cc4)c3)cc2)cc1 | bend-core | 136
376 | CCCCCCCCCCCOc1ccc(/C=C/c2ccc(C(=O)Oc3cccc(OC(=O)c4ccc(/C=C/c5ccc(OCCCCCCCCCCC)c(F)c5)cc4)c3)cc2)cc1F | bend-core | 136.4
377 | CCCCCCCCCCc1ccc(/N=N/c2ccc(OC(=O)c3cccc(/N=C/c4ccc(OC(=O)c5ccc(OCCCCCCCC)cc5)cc4)c3)cc2)cc1 | bend-core | 136.4
378 | CCCCCCCCCCCCOc1ccc(C(=O)O)cc1 | rod-like | 137
379 | CCCCCCCCCCCCOc1ccc(C(=O)Oc2ccc(/N=C/c3cccc(OC(=O)c4ccc(/N=N/c5ccc(OCCCCCC)cc5)cc4)c3)cc2)cc1 | bend-core | 137
380 | CCCCCCCCCCCCOc1ccc(/N=N/c2ccc(C(=O)Oc3ccc(C#N)c(OC(=O)c4ccc(/N=N/c5ccc(OCCCCCCCCCCCC)cc5)cc4)c3)cc2)cc1 | bend-core | 137
381 | CCCCCCCCCCCCOc1ccc(/C=C/c2ccc(C(=O)Oc3cccc(OC(=O)c4ccc(/C=C/c5ccc(OCCCCCCCCCCCC)c(F)c5)cc4)c3)cc2)cc1F | bend-core | 137.3
382 | CCCCCCCCCCCCCCCCOc1ccc(/N=N/c2ccc(C(=O)Oc3cccc(/C=N/c4ccc(OC(=O)c5ccc(OCCCCCCCCCCCC)cc5)cc4)c3)cc2)cc1 | bend-core | 138
383 | CCCCCCCCCCCCCCOc1ccc(/N=N/c2ccc(C(=O)Oc3cccc(/C=N/c4ccc(OC(=O)c5ccc(OCCCCCCCCCCCC)cc5)cc4)c3)cc2)cc1 | bend-core | 138
384 | CCCCCCCCCCCCOc1ccc(C(=O)Oc2ccc(/N=C/c3cccc(OC(=O)c4ccc(/N=N/c5ccc(OCCCCCCCCCCC)cc5)cc4)c3)cc2)cc1 | bend-core | 138
385 | CCCCCCCCCCCCOc1ccc(C(=O)Oc2ccc(/N=C/c3cccc(OC(=O)c4ccc(/N=N/c5ccc(OCCCCCCCCCC)cc5)cc4)c3)cc2)cc1 | bend-core | 138
386 | CCCCCCCCCCCCOc1ccc(C(=O)Oc2ccc(/N=C/c3cccc(C(=O)Oc4ccc(OC(=O)c5ccc(OCCCCCCCCCCC)cc5)cc4)c3)cc2)cc1 | bend-core | 138.5
387 | CCCCCCCCCCCCCCCCOC(=O)c1ccc(/N=C/c2ccc(C(=O)Oc3cccc(OC(=O)c4ccc(/C=N/c5ccc(C(=O)OCCCCCCCCCCCCCCCC)cc5)cc4)c3)cc2)cc1 | bend-core | 138.5
388 | CCCCCCCCCCCCOc1ccc(/N=N/c2ccc(C(=O)Oc3cccc(/C=N/c4ccc(OC(=O)c5ccc(OCCCCCCCCCCCC)cc5)cc4)c3)cc2)cc1 | bend-core | 139
389 | CCCCCCCCCCCCCCOC(=O)c1ccc(/N=C/c2ccc(C(=O)Oc3cccc(OC(=O)c4ccc(/C=N/c5ccc(C(=O)OCCCCCCCCCCCCCC)cc5)cc4)c3)cc2)cc1 | bend-core | 139
390 | CCCCCCCCCCCCCCOc1ccc(/N=N/c2ccc(C(=O)Oc3ccc(C#N)c(OC(=O)c4ccc(/N=N/c5ccc(OCCCCCCCCCCCCCC)cc5)cc4)c3)cc2)cc1 | bend-core | 139
391 | CCCCCCCCCCCCOc1ccc(C(=O)Oc2ccc(/N=C/c3cccc(C(=O)Oc4ccc(OC(=O)c5ccc(OCCCCCCCCCCCC)cc5)cc4)c3)cc2)cc1 | bend-core | 139
392 | CCCc1ccc(C#Cc2c(C#Cc3ccc(CCC)cc3)c(C#Cc3ccc(CCC)cc3)c(OCCCCCCCCCCCOC(=O)c3cc(C(=O)OCCCCCCCCCCCOc4c(C#Cc5ccc(CCC)cc5)c(C#Cc5ccc(CCC)cc5)c(C#Cc5ccc(CCC)cc5)c(C#Cc5ccc(CCC)cc5)c4C#Cc4ccc(CCC)cc4)cc(C(=O)OCCCCCCCCCCCOc4c(C#Cc5ccc(CCC)cc5)c(C#Cc5ccc(CCC)cc5)c(C#Cc5ccc(CCC)cc5)c(C#Cc5ccc(CCC)cc5)c4C#Cc4ccc(CCC)cc4)c3)c(C#Cc3ccc(CCC)cc3)c2C#Cc2ccc(CCC)cc2)cc1 | disc-like | 139
393 | CCCCCCCCCCOc1ccc(/C=C/c2ccc(C(=O)Oc3cccc(OC(=O)c4ccc(/C=C/c5ccc(OCCCCCCCCCC)c(F)c5)cc4)c3)cc2)cc1F | bend-core | 139.6
394 | CCCCCCCCCCOc1ccc(/N=C/c2ccc(C(=O)Oc3cc(OC(=O)c4ccc(/C=N/c5ccc(OCCCCCCCCCC)cc5)cc4)c(Cl)cc3Cl)cc2)cc1 | bend-core | 140
395 | CCCCCCCCCCCCOc1ccc(C(=O)Oc2ccc(C(=O)Oc3cccc(C(=O)Oc4ccc(/N=N/c5ccc(C#N)cc5)cc4)c3)cc2)cc1 | bend-core | 140
396 | CCCCCCCCCCOc1ccc(/N=C/c2ccc(C(=O)Oc3ccc(Cl)c(OC(=O)c4ccc(/C=N/c5ccc(OCCCCCCCCCC)cc5)cc4)c3)cc2)cc1 | bend-core | 140
397 | CCCCCCCCCCCOc1ccc(C(=O)Oc2ccc(C(=O)Oc3cccc(C(=O)Oc4ccc(/N=N/c5ccc(C#N)cc5)cc4)c3)cc2)cc1 | bend-core | 140
398 | CCCCCCCCOc1ccc(C(=O)Oc2ccc(/C=N/c3cccc(C(=O)Oc4ccc(/N=N/c5ccc(CCCCCCCC)cc5)cc4)c3)cc2)cc1 | bend-core | 140.5
399 | CCCCCCCCCCCCCOC(=O)c1ccc(/N=C/c2ccc(C(=O)Oc3cccc(OC(=O)c4ccc(/C=N/c5ccc(C(=O)OCCCCCCCCCCCCC)cc5)cc4)c3)cc2)cc1 | bend-core | 140.5
400 | CCCCCCCCOc1ccc(/N=N/c2ccc(C(=O)Oc3cc(OC(=O)c4ccc(/N=N/c5ccc(OCCCCCCCC)cc5)cc4)c(Cl)cc3Cl)cc2)cc1 | bend-core | 141
401 | CCCCCCCOC(=O)c1ccc(/N=C/c2ccc(C(=O)Oc3cccc(OC(=O)c4ccc(/C=N/c5ccc(C(=O)OCCCCCCC)cc5)cc4)c3)cc2)cc1 | bend-core | 141.5
402 | CCCCCCCCCCCCOc1ccc(/N=C/c2ccc(C(=O)Oc3ccc(Cl)c(OC(=O)c4ccc(/C=N/c5ccc(OCCCCCCCCCCCC)cc5)cc4)c3)cc2)cc1 | bend-core | 142
403 | CCCCCCCCCCOc1ccc(C(=O)Oc2ccc(C(=O)Oc3cccc(C(=O)Oc4ccc(/N=N/c5ccc(C#N)cc5)cc4)c3)cc2)cc1 | bend-core | 142
404 | CCCCCCCCCCCCCCCCCCOc1ccc(/N=N/c2ccc(C(=O)Oc3ccc(C#N)c(OC(=O)c4ccc(/N=N/c5ccc(OCCCCCCCCCCCCCCCCCC)cc5)cc4)c3)cc2)cc1 | bend-core | 142
405 | CCCCCCCCCCCCCCOc1ccc(C(=O)Oc2ccc(OC(=O)c3cccc(/C=N/c4ccc(OC(=O)c5ccc(OCCCCCCCCCCCC)cc5)cc4)c3)cc2)cc1 | bend-core | 142
406 | CCCCCCOc1cc2c3cc(OCCCCCC)c(OCCCCCC)cc3c3cc(Oc4ccc5ccccc5c4)c(OCCCCCC)cc3c2cc1OCCCCCC | disc-like | 142
407 | CCCCCCc1ccc(C#Cc2c(C#Cc3ccc(CCCCCC)cc3)c(C#Cc3ccc(CCCCCC)cc3)c(C#Cc3ccc(CCCCCC)cc3)c(C#Cc3ccc(CCCCCC)cc3)c2C#Cc2ccc(CCCCCC)cc2)cc1 | disc-like | 142
408 | CCCCCCOc1cc2c3cc(OCCCCCC)c(OCCCCCC)cc3c3cc(Oc4ccc(-c5ccccc5)cc4)c(OCCCCCC)cc3c2cc1OCCCCCC | disc-like | 142
409 | CCCCCCCCOC(=O)c1ccc(/N=C/c2ccc(C(=O)Oc3cccc(OC(=O)c4ccc(/C=N/c5ccc(C(=O)OCCCCCCCC)cc5)cc4)c3)cc2)cc1 | bend-core | 142.5
410 | CCCCCCCCCCOC(=O)c1ccc(/N=C/c2ccc(C(=O)Oc3cccc(OC(=O)c4ccc(/C=N/c5ccc(C(=O)OCCCCCCCCCC)cc5)cc4)c3)cc2)cc1 | bend-core | 142.5
411 | CCCCCCCCCOc1ccc(/N=C/c2ccc(C(=O)Oc3cc(OC(=O)c4ccc(/C=N/c5ccc(OCCCCCCCCC)cc5)cc4)c(Cl)cc3Cl)cc2)cc1 | bend-core | 143
412 | CCCCCCCCCOC(=O)c1ccc(/N=C/c2ccc(C(=O)Oc3cccc(OC(=O)c4ccc(/C=N/c5ccc(C(=O)OCCCCCCCCC)cc5)cc4)c3)cc2)cc1 | bend-core | 143
413 | C=CCOc1ccc(/N=N/c2ccc(C(=O)Oc3cc(F)cc(OC(=O)c4ccc(/N=N/c5ccc(OCC=C)c(Cl)c5)cc4)c3)cc2)cc1Cl | bend-core | 143
414 | C=CCOc1ccc(/N=N/c2ccc(C(=O)Oc3cccc(OC(=O)c4ccc(/N=N/c5ccc(OCC=C)c(Cl)c5)cc4)c3)cc2)cc1Cl | bend-core | 144
415 | CCCCOc1cc2c3cc(OCCCC)c(OCCCC)cc3c3cc(OCCCC)c(OCCCC)cc3c2cc1OCCCC | disc-like | 144
416 | CCCCCCCOc1cc2c(cc1OCCCCCCC)c1c([N+](=O)[O-])c(OCCCCCCC)c(OCCCCCCC)cc1c1cc(OCCCCCCC)c(OCCCCCCC)c([N+](=O)[O-])c21 | disc-like | 144.5
417 | CCCCCCCCCCCCOc1ccc(/N=N/c2ccc(/N=C/c3cccc(OC(=O)c4ccc(OC(=O)c5ccc(OCCCCCCCCCCCC)cc5)cc4)c3)cc2)cc1 | bend-core | 145
418 | CCCCCCOc1cc2c3cc(OCCCCCC)c(OCCCCCC)cc3c3cc(Oc4c(F)c(F)c(-c5ccccc5)c(F)c4F)c(OCCCCCC)cc3c2cc1OCCCCCC | disc-like | 145
419 | CCCCCCOc1cc2c(cc1OCCCCCC)c1c([N+](=O)[O-])c(OCCCCCC)c(OCCCCCC)cc1c1cc(OCCCCCC)c(OCCCCCC)c([N+](=O)[O-])c21 | disc-like | 145.1
420 | CCCCCCCCOc1ccc(C(=O)Oc2ccc(/C=N/c3cccc(C(=O)Oc4ccc(/N=N/c5ccc(CCCC)cc5)cc4)c3)cc2)cc1 | bend-core | 145.8
421 | CCCCCCCCCCCCOc1ccc(/N=N/c2ccc(/N=C/c3cccc(OC(=O)c4ccc(OC(=O)c5ccc(OCCCCCCCC)cc5)cc4)c3)cc2)cc1 | bend-core | 146.7
422 | CCCCCCCCCCOc1ccc(/N=N/c2ccc(OC(=O)c3cccc(/N=C/c4ccc(OC(=O)c5ccc(OCCCCCCCC)cc5)cc4)c3)cc2)cc1 | bend-core | 147
423 | CCCCCCCCOc1ccc(OC(=O)c2ccc(/N=C/c3cccc(/C=N/c4ccc(C(=O)Oc5ccc(OCCCCCCCC)cc5)cc4)c3)cc2)cc1 | bend-core | 147
424 | CCCCCCCCCCOc1cc(OCCCCCCCCCC)cc(-c2nnc3n2c2nnc(-c4cc(OCCCCCCCCCC)cc(OCCCCCCCCCC)c4)n2c2nnc(-c4cc(OCCCCCCCCCC)cc(OCCCCCCCCCC)c4)n32)c1 | disc-like | 147
425 | CCc1ccc(C#Cc2c(C#Cc3ccc(CC)cc3)c(C#Cc3ccc(CC)cc3)c(OCCCCCCCCCCCOC(=O)c3cc(C(=O)OCCCCCCCCCCCOc4c(C#Cc5ccc(CC)cc5)c(C#Cc5ccc(CC)cc5)c(C#Cc5ccc(CC)cc5)c(C#Cc5ccc(CC)cc5)c4C#Cc4ccc(CC)cc4)cc(C(=O)OCCCCCCCCCCCOc4c(C#Cc5ccc(CC)cc5)c(C#Cc5ccc(CC)cc5)c(C#Cc5ccc(CC)cc5)c(C#Cc5ccc(CC)cc5)c4C#Cc4ccc(CC)cc4)c3)c(C#Cc3ccc(CC)cc3)c2C#Cc2ccc(CC)cc2)cc1 | disc-like | 147
426 | CCCCCCCCCCCCOc1ccc(/N=N/c2ccc(/N=C/c3cccc(OC(=O)c4ccc(OC(=O)c5ccc(OCCCCC)cc5)cc4)c3)cc2)cc1 | bend-core | 147.3
427 | CCCCCCCCCCCCOc1ccc(/N=N/c2ccc(/N=C/c3cccc(OC(=O)c4ccc(OC(=O)c5ccc(OCCCC)cc5)cc4)c3)cc2)cc1 | bend-core | 147.3
428 | CCCCCCCCCCCCOc1ccc(/N=N/c2ccc(/N=C/c3cccc(OC(=O)c4ccc(OC(=O)c5ccc(OCCCCCCC)cc5)cc4)c3)cc2)cc1 | bend-core | 147.9
429 | CCCCCCCCOc1ccc(/N=C/c2ccc(C(=O)Oc3cc(OC(=O)c4ccc(/C=N/c5ccc(OCCCCCCCC)cc5)cc4)c(Cl)cc3Cl)cc2)cc1 | bend-core | 148
430 | CCCCCCOc1ccc(C(=O)Oc2ccc(/C=N/c3cccc(/N=C/c4ccc(OC(=O)c5ccc(OCCCCCC)cc5)cc4)c3)cc2)cc1 | bend-core | 148
431 | CCCc1ccc(C#Cc2c(C#Cc3ccc(CCC)cc3)c(C#Cc3ccc(CCC)cc3)c(OCCCCCCCCCCCO)c(C#Cc3ccc(CCC)cc3)c2C#Cc2ccc(CCC)cc2)cc1 | disc-like | 148
432 | CCCCCCCCCCCCOc1ccc(/N=N/c2ccc(/N=C/c3cccc(OC(=O)c4ccc(OC(=O)c5ccc(OCCCCCCCCC)cc5)cc4)c3)cc2)cc1 | bend-core | 148.5
433 | CCCCCCCCCCCCCOc1ccc(/C=C/c2ccc(C(=O)Oc3cccc(OC(=O)c4ccc(/C=C/c5ccc(OCCCCCCCCCCCCC)c(F)c5)cc4)c3)cc2)cc1F | bend-core | 148.8
434 | CCCCCCCCCCCCCCCCOc1ccc(C(=O)Oc2ccc(C(=O)Oc3cccc(/C=N/c4ccc(/N=N/c5ccc(OCCCCCCCCCCCC)cc5)cc4)c3)cc2)cc1 | bend-core | 149
435 | CCCCCCOc1cc2c3cc(OCCCCCC)c(OCCCCCC)cc3c3cc(Oc4c(F)c(F)c(-c5c(F)c(F)c(F)c(F)c5F)c(F)c4F)c(OCCCCCC)cc3c2cc1OCCCCCC | disc-like | 149
436 | CCCCCCCCCCCCOc1ccc(/N=N/c2ccc(/N=C/c3cccc(OC(=O)c4ccc(OC(=O)c5ccc(OCCCCCCCCCC)cc5)cc4)c3)cc2)cc1 | bend-core | 149.5
437 | CCCCCc1ccc(/N=C/c2ccc(C(=O)Oc3cccc(OC(=O)c4ccc(/C=N/c5ccc(CCCCC)cc5)cc4)c3)cc2)cc1 | bend-core | 149.9
438 | C=CC(=O)OCCCCCCOc1ccc(OC(=O)c2ccc(OC(=O)c3ccc(OCCCCCCOC(=O)C=C)cc3)cc2)cc1 | rod-like | 150
439 | O=C(CCCCCCC(F)(F)C(F)(F)C(F)(F)C(F)(F)F)Oc1cc2c3cc(OC(=O)CCCCCCC(F)(F)C(F)(F)C(F)(F)C(F)(F)F)c(OC(=O)CCCCCCC(F)(F)C(F)(F)C(F)(F)C(F)(F)F)cc3c3cc(OC(=O)CCCCCCC(F)(F)C(F)(F)C(F)(F)C(F)(F)F)c(OC(=O)CCCCCCC(F)(F)C(F)(F)C(F)(F)C(F)(F)F)cc3c2cc1OC(=O)CCCCCCC(F)(F)C(F)(F)C(F)(F)C(F)(F)F | disc-like | 150
440 | C=CCOc1ccc(/N=N/c2ccc(C(=O)Oc3cc(F)cc(OC(=O)c4ccc(/N=N/c5ccc(OCC=C)cc5)cc4)c3)cc2)cc1 | bend-core | 151
441 | CCCCCCCCCCCCCOc1ccc(/C=C/c2ccc(C(=O)Oc3cccc(OC(=O)c4ccc(/C=C/c5ccc(OCCCCCCCCCCCCC)c(F)c5)cc4)c3C)cc2)cc1F | bend-core | 151
442 | CCCCCCCCOc1ccc(C(=O)Oc2ccc(/N=C/c3cccc(/C=N/c4ccc(OC(=O)c5ccc(OCCCCCCCC)cc5)cc4)c3)cc2)cc1 | bend-core | 151
443 | CCCCCCCCCCCCCCc1ccc(/N=C/c2ccc(C(=O)Oc3cccc(OC(=O)c4ccc(/C=N/c5ccc(CCCCCCCCCCCCCC)cc5)cc4)c3)cc2)cc1 | bend-core | 151.3
444 | CCCCCOc1cc2c(cc1OCCCCC)c1c([N+](=O)[O-])c(OCCCCC)c(OCCCCC)cc1c1cc(OCCCCC)c(OCCCCC)c([N+](=O)[O-])c21 | disc-like | 151.5
445 | CCCCCCCCCCCCCCOc1ccc(C(=O)Oc2ccc(C(=O)Oc3cccc(/C=N/c4ccc(/N=N/c5ccc(OCCCCCCCCCCCC)cc5)cc4)c3)cc2)cc1 | bend-core | 151.7
446 | CCCCCCCCCCCCOc1ccc(/C=C/c2ccc(C(=O)Oc3cccc(OC(=O)c4ccc(/C=C/c5ccc(OCCCCCCCCCCCC)c(F)c5)cc4)c3C)cc2)cc1F | bend-core | 151.7
447 | CCCCCCCCOc1cc(OCCCCCCCC)cc(-c2nnc3n2c2nnc(-c4cc(OCCCCCCCC)cc(OCCCCCCCC)c4)n2c2nnc(-c4cc(OCCCCCCCC)cc(OCCCCCCCC)c4)n32)c1 | disc-like | 151.7
448 | CCCCCOc1ccc(C(=O)Oc2ccc(/C=N/c3cccc(C(=O)Oc4ccc(/N=N/c5ccc(C#N)cc5)cc4)c3)cc2)cc1 | bend-core | 152
449 | CCCCCCCCCCOc1ccc(/C=C/c2ccc(C(=O)Oc3cccc(OC(=O)c4ccc(/C=C/c5ccc(OCCCCCCCCCC)c(F)c5)cc4)c3C)cc2)cc1F | bend-core | 152.5
450 | N#Cc1ccc(-c2ccc(CCCCCCOc3ccc(-c4ccc(C#N)cc4)cc3)cc2)cc1 | rod-like | 153
451 | CCCCCCCOc1ccc(/N=C/c2ccc(C(=O)Oc3cc(OC(=O)c4ccc(/C=N/c5ccc(OCCCCCCC)cc5)cc4)c(Cl)cc3Cl)cc2)cc1 | bend-core | 153
452 | CCCCCCCCOc1ccc(/N=N/c2ccc(OC(=O)c3cccc(/N=C/c4ccc(OC(=O)c5ccc(OCCCCCCCC)cc5)cc4)c3)cc2)cc1 | bend-core | 153.4
453 | CCCCCCCCCCCOc1ccc(/C=C/c2ccc(C(=O)Oc3cccc(OC(=O)c4ccc(/C=C/c5ccc(OCCCCCCCCCCC)c(F)c5)cc4)c3C)cc2)cc1F | bend-core | 154
454 | CCCCCCOc1ccc(C(=O)Oc2ccc(/C=N/c3cccc(C(=O)Oc4ccc(/N=N/c5ccc(C#N)cc5)cc4)c3)cc2)cc1 | bend-core | 155
455 | CCCCCCc1ccc(/N=C/c2ccc(C(=O)Oc3cccc(OC(=O)c4ccc(/C=N/c5ccc(CCCCCC)cc5)cc4)c3)cc2)cc1 | bend-core | 155.6
456 | CCCCCC1CCC(C2COC(c3ccc(F)cc3)OC2)CC1 | rod-like | 155.7
457 | CCCCCCCCCCCCc1ccc(/N=C/c2ccc(C(=O)Oc3cccc(OC(=O)c4ccc(/C=N/c5ccc(CCCCCCCCCCCC)cc5)cc4)c3)cc2)cc1 | bend-core | 156
458 | CCCCCCCCOc1ccc(/N=N/c2ccc(/N=C/c3cccc(OC(=O)c4ccc(OC(=O)c5ccc(OCCCCCCCC)cc5)cc4)c3)cc2)cc1 | bend-core | 156
459 | CCCCCCCCc1cnc(-c2ccc(-c3ccc(CCCCCCC)cc3)cc2)nc1 | rod-like | 157
460 | CCCCCCCCOc1ccc(C(=O)Oc2ccc(/C=N/c3cccc(C(=O)Oc4ccc(/N=N/c5ccc(OCCCCCC)cc5)cc4)c3)cc2)cc1 | bend-core | 157.2
461 | CCCCCCCCc1ccc(/N=C/c2ccc(C(=O)Oc3cccc(OC(=O)c4ccc(/C=N/c5ccc(CCCCCCCC)cc5)cc4)c3)cc2)cc1 | bend-core | 158.1
462 | CCCCCCCCOc1ccc(C(=O)Oc2ccc(/C=N/c3cccc(C(=O)Oc4ccc(/N=N/c5ccc(OCCCC)cc5)cc4)c3)cc2)cc1 | bend-core | 158.4
463 | CCCCCCCCCCc1ccc(/N=C/c2ccc(C(=O)Oc3cccc(OC(=O)c4ccc(/C=N/c5ccc(CCCCCCCCCC)cc5)cc4)c3)cc2)cc1 | bend-core | 158.5
464 | CCCCCCCCCCCCCCOc1ccc(/N=C/c2ccc(OC(=O)c3cccc(OC(=O)c4ccc(/N=N/c5ccc(OCCCCCCCCCCCC)cc5)cc4)c3)cc2)cc1 | bend-core | 159
465 | O=C(CCCCC(F)(F)C(F)(F)C(F)(F)C(F)(F)F)Oc1cc2c3cc(OC(=O)CCCCC(F)(F)C(F)(F)C(F)(F)C(F)(F)F)c(OC(=O)CCCCC(F)(F)C(F)(F)C(F)(F)C(F)(F)F)cc3c3cc(OC(=O)CCCCC(F)(F)C(F)(F)C(F)(F)C(F)(F)F)c(OC(=O)CCCCC(F)(F)C(F)(F)C(F)(F)C(F)(F)F)cc3c2cc1OC(=O)CCCCC(F)(F)C(F)(F)C(F)(F)C(F)(F)F | disc-like | 159
466 | CCCCCCCCOc1ccc(/C=C/c2ccc(C(=O)Oc3cccc(OC(=O)c4ccc(/C=C/c5ccc(OCCCCCCCC)c(F)c5)cc4)c3C)cc2)cc1F | bend-core | 159.7
467 | CCCCCCCCCCCCOc1ccc(/N=C/c2ccc(OC(=O)c3cccc(OC(=O)c4ccc(/N=N/c5ccc(OCCCCCCCCCCCC)cc5)cc4)c3)cc2)cc1 | bend-core | 160
468 | CCCCCCOc1ccc(/N=N/c2ccc(/N=C/c3cccc(OC(=O)c4ccc(OC(=O)c5ccc(OCCCCCC)cc5)cc4)c3)cc2)cc1 | bend-core | 160
469 | C=CC(=O)OCCCCCCOc1ccc(C(=O)Oc2ccc(C3CCC(CCCCC)CC3)cc2)cc1 | rod-like | 161
470 | CCCCCCCCCCCCOc1ccc(/N=N/c2ccc(C(=O)Oc3cccc(C(=O)Oc4ccc(/C=N/c5ccc(OCCCCCCCCCCC)cc5)cc4)c3)cc2)cc1 | bend-core | 161
471 | CCCCCCOc1cc2c3cc(OCCCCCC)c(OCCCCCC)cc3c3cc(Oc4c(F)c(F)c5c(F)c(F)c(F)c(F)c5c4F)c(OCCCCCC)cc3c2cc1OCCCCCC | disc-like | 161
472 | CCCCCCCCCCCCOc1ccc(/N=N/c2ccc(C(=O)Oc3cccc(C(=O)Oc4ccc(/C=N/c5ccc(OCCCCCCC)cc5)cc4)c3)cc2)cc1 | bend-core | 162
473 | CCCCCCCCCCCCCCOc1ccc(/N=N/c2ccc(C(=O)Oc3cccc(/C=N/c4ccc(/N=N/c5ccc(OCCCCCCCCCCCC)cc5)cc4)c3)cc2)cc1 | bend-core | 162.1
474 | CCCCCCCCCCCCOc1ccc(/N=N/c2ccc(C(=O)Oc3cccc(C(=O)Oc4ccc(/C=N/c5ccc(OCCCCCCCCCC)cc5)cc4)c3)cc2)cc1 | bend-core | 163
475 | CCCCCCCCCOc1ccc(C(=O)Oc2ccc(/C=N/c3cccc(C(=O)Oc4ccc(/N=N/c5ccc(C#N)cc5)cc4)c3)cc2)cc1 | bend-core | 163
476 | CCCCCCCCCCCCOc1ccc(/N=N/c2ccc(C(=O)Oc3cccc(C(=O)Oc4ccc(/C=N/c5ccc(OCCCCCCCCC)cc5)cc4)c3)cc2)cc1 | bend-core | 163
477 | CCCCCCOc1cc2c3cc(OCCCCCC)c(OCCCCCC)cc3c3cc(Oc4c(F)c(F)c(F)c(F)c4F)c(OCCCCCC)cc3c2cc1OCCCCCC | disc-like | 163
478 | CCCCCCCCCCCCOc1ccc(/N=N/c2ccc(/N=C/c3cccc(OC(=O)c4ccc(/N=N/c5ccc(OCCCCCCCCCCC)cc5)cc4)c3)cc2)cc1 | bend-core | 163.1
479 | CCCCCCCCCCCCOc1ccc(/N=N/c2ccc(/N=C/c3cccc(OC(=O)c4ccc(/N=N/c5ccc(OCCCCCCC)cc5)cc4)c3)cc2)cc1 | bend-core | 163.1
480 | CCCCCCCCCCCCOc1ccc(/N=N/c2ccc(/N=C/c3cccc(OC(=O)c4ccc(/N=N/c5ccc(OCCCCCCCCCCCC)cc5)cc4)c3)cc2)cc1 | bend-core | 163.2
481 | CCCCCCCCCCCCOc1ccc(/N=N/c2ccc(/N=C/c3cccc(OC(=O)c4ccc(/N=N/c5ccc(OCCCCC)cc5)cc4)c3)cc2)cc1 | bend-core | 163.6
482 | CCCCCCCCCCCCCCCCOc1ccc(/N=C/c2ccc(C(=O)Oc3cccc(OC(=O)c4ccc(/C=N/c5ccc(OCCCCCCCCCCCCCCCC)cc5)cc4)c3)cc2)cc1 | bend-core | 163.7
483 | CCCCCCCCCCCCOc1ccc(/N=N/c2ccc(/N=C/c3cccc(OC(=O)c4ccc(/N=N/c5ccc(OCCCCCCCCCC)cc5)cc4)c3)cc2)cc1 | bend-core | 163.7
484 | CCCCCCCCCCCCOc1ccc(/N=C/c2ccc(C(=O)Oc3cccc(OC(=O)c4ccc(/C=N/c5ccc(OCCCCCCCCCCCC)cc5)cc4)c3C)cc2)cc1 | bend-core | 164
485 | CCCCCCCCCCCCOc1ccc(/N=N/c2ccc(/N=C/c3cccc(OC(=O)c4ccc(/N=N/c5ccc(OCCCCCCCCC)cc5)cc4)c3)cc2)cc1 | bend-core | 164.3
486 | CCCCCCOc1ccc(/N=C/c2ccc(C(=O)Oc3cc(OC(=O)c4ccc(/C=N/c5ccc(OCCCCCC)cc5)cc4)c(Cl)cc3Cl)cc2)cc1 | bend-core | 165
487 | CCCCOc1cc2c(cc1OCCCC)c1c([N+](=O)[O-])c(OCCCC)c(OCCCC)cc1c1cc(OCCCC)c(OCCCC)c([N+](=O)[O-])c21 | disc-like | 166
488 | CCCCCCCCCCOc1ccc(C(=O)Oc2ccc(/C=N/c3cccc(C(=O)Oc4ccc(/N=N/c5ccc(C#N)cc5)cc4)c3)cc2)cc1 | bend-core | 167
489 | CCCCCCCCCCOc1ccc(/N=C/c2ccc(C(=O)Oc3cccc(OC(=O)c4ccc(/C=N/c5ccc(OCCCCCCCCCC)cc5)cc4)c3C)cc2)cc1 | bend-core | 167
490 | CCCCCCCCCOc1ccc(/N=C/c2ccc(C(=O)Oc3cccc(OC(=O)c4ccc(/C=N/c5ccc(OCCCCCCCCC)cc5)cc4)c3C)cc2)cc1 | bend-core | 168
491 | CCCCCCCCCCCCOc1ccc2c3cc4c(cc3c3ccc(OCCCCCCCCCCCC)c(OCCCCCCCCCCCC)c3c2c1OCCCCCCCCCCCC)OCCOc1cc2c(cc1OCCO4)c1ccc(OCCCCCCCCCCCC)c(OCCCCCCCCCCCC)c1c1c(OCCCCCCCCCCCC)c(OCCCCCCCCCCCC)ccc21 | disc-like | 168
492 | CCCCCCCCCCCCOc1ccc(/N=C/c2ccc(C(=O)Oc3cccc(OC(=O)c4ccc(/C=N/c5ccc(OCCCCCCCCCCCC)cc5)cc4)c3)cc2)cc1 | bend-core | 169.9
493 | O=C(CCCCC(F)(F)C(F)(F)C(F)(F)C(F)(F)C(F)(F)C(F)(F)F)Oc1cc2c3cc(OC(=O)CCCCC(F)(F)C(F)(F)C(F)(F)C(F)(F)C(F)(F)C(F)(F)F)c(OC(=O)CCCCC(F)(F)C(F)(F)C(F)(F)C(F)(F)C(F)(F)C(F)(F)F)cc3c3cc(OC(=O)CCCCC(F)(F)C(F)(F)C(F)(F)C(F)(F)C(F)(F)C(F)(F)F)c(OC(=O)CCCCC(F)(F)C(F)(F)C(F)(F)C(F)(F)C(F)(F)C(F)(F)F)cc3c2cc1OC(=O)CCCCC(F)(F)C(F)(F)C(F)(F)C(F)(F)C(F)(F)C(F)(F)F | disc-like | 171
494 | C=CCCCCCCCCCc1ccc2cc(C(=O)Oc3cc4c5cc(OC(=O)c6ccc7cc(CCCCCCCCCC=C)ccc7c6)c(OC(=O)c6ccc7cc(CCCCCCCCCC=C)ccc7c6)cc5c5cc(OC(=O)c6ccc7cc(CCCCCCCCCC=C)ccc7c6)c(OC(=O)c6ccc7cc(CCCCCCCCCC=C)ccc7c6)cc5c4cc3OC(=O)c3ccc4cc(CCCCCCCCCC=C)ccc4c3)ccc2c1 | disc-like | 171
495 | CCCCCCCOc1ccc(/N=C/c2ccc(C(=O)Oc3cccc(OC(=O)c4ccc(/C=N/c5ccc(OCCCCCCC)cc5)cc4)c3)cc2)cc1 | bend-core | 171.7
496 | CCCCOc1ccc(C(=O)Oc2ccc(/C=N/c3cccc(C(=O)Oc4ccc(/N=N/c5ccc(C#N)cc5)cc4)c3)cc2)cc1 | bend-core | 172
497 | CCCCCCCCOc1ccc(/N=C/c2ccc(C(=O)Oc3cccc(OC(=O)c4ccc(/C=N/c5ccc(OCCCCCCCC)cc5)cc4)c3C)cc2)cc1 | bend-core | 172
498 | CCCCCCCCCCOc1ccc(/N=C/c2ccc(C(=O)Oc3cccc(OC(=O)c4ccc(/C=N/c5ccc(OCCCCCCCCCC)cc5)cc4)c3)cc2)cc1 | bend-core | 172.9
499 | CCCCCCCCCCCCOc1ccc(/N=C/c2ccc(C(=O)Oc3cccc(OC(=O)c4ccc(/C=N/c5ccc(OCCCCCCCCCCCC)cc5)cc4)c3[N+](=O)[O-])cc2)cc1 | bend-core | 173
500 | CCCCCCCOc1ccc(/N=C/c2ccc(C(=O)Oc3cccc(OC(=O)c4ccc(/C=N/c5ccc(OCCCCCCC)cc5)cc4)c3C)cc2)cc1 | bend-core | 173
501 | CCCCCCOc1ccc(/N=C/c2ccc(C(=O)Oc3cccc(OC(=O)c4ccc(/C=N/c5ccc(OCCCCCC)cc5)cc4)c3)cc2)cc1 | bend-core | 173.4
502 | CCCCCCCCOc1ccc(/N=C/c2ccc(C(=O)Oc3cccc(OC(=O)c4ccc(/C=N/c5ccc(OCCCCCCCC)cc5)cc4)c3)cc2)cc1 | bend-core | 173.9
503 | CCCCCCCCOc1ccc(-c2ncc(-c3ccc(CCCCCCCC)cc3)cn2)cc1 | rod-like | 174
504 | CCCCCCCCCOc1ccc(/N=C/c2ccc(C(=O)Oc3cccc(OC(=O)c4ccc(/C=N/c5ccc(OCCCCCCCCC)cc5)cc4)c3[N+](=O)[O-])cc2)cc1 | bend-core | 174
505 | C=CCCCCCCCCc1ccc2cc(C(=O)Oc3cc4c5cc(OC(=O)c6ccc7cc(CCCCCCCCC=C)ccc7c6)c(OC(=O)c6ccc7cc(CCCCCCCCC=C)ccc7c6)cc5c5cc(OC(=O)c6ccc7cc(CCCCCCCCC=C)ccc7c6)c(OC(=O)c6ccc7cc(CCCCCCCCC=C)ccc7c6)cc5c4cc3OC(=O)c3ccc4cc(CCCCCCCCC=C)ccc4c3)ccc2c1 | disc-like | 174.2
506 | CCCCCCCCCCOc1ccc2c3cc4c(cc3c3ccc(OCCCCCCCCCC)c(OCCCCCCCCCC)c3c2c1OCCCCCCCCCC)OCCOc1cc2c(cc1OCCO4)c1ccc(OCCCCCCCCCC)c(OCCCCCCCCCC)c1c1c(OCCCCCCCCCC)c(OCCCCCCCCCC)ccc21 | disc-like | 175
507 | CCCCCCCCOc1ccc(C#Cc2c(C#Cc3ccc(OCCCCCCCC)c(C)c3)c(C#Cc3ccc(OCCCCCCCC)c(C)c3)c(C#Cc3ccc(OCCCCCCCC)c(C)c3)c(C#Cc3ccc(OCCCCCCCC)c(C)c3)c2C#Cc2ccc(OCCCCCCCC)c(C)c2)cc1C | disc-like | 176
508 | CCCc1ccc(C#Cc2ccc3cc(OCCCCOC(=O)c4cc(C(=O)OCCCCOc5ccc6cc(C#Cc7ccc(CCC)cc7)ccc6c5)cc(C(=O)OCCCCOc5ccc6cc(C#Cc7ccc(CCC)cc7)ccc6c5)c4)ccc3c2)cc1 | disc-like | 176
509 | CCCCCCOc1ccc(/N=C/c2ccc(C(=O)Oc3cccc(OC(=O)c4ccc(/C=N/c5ccc(OCCCCCC)cc5)cc4)c3[N+](=O)[O-])cc2)cc1 | bend-core | 177
510 | CCCCCCCOc1cc(OCCCCCCC)cc(-c2nnc3n2c2nnc(-c4cc(OCCCCCCC)cc(OCCCCCCC)c4)n2c2nnc(-c4cc(OCCCCCCC)cc(OCCCCCCC)c4)n32)c1 | disc-like | 178.8
511 | CCCCCCCCCOc1ccc2c3cc4c(cc3c3ccc(OCCCCCCCCC)c(OCCCCCCCCC)c3c2c1OCCCCCCCCC)OCCOc1cc2c(cc1OCCO4)c1ccc(OCCCCCCCCC)c(OCCCCCCCCC)c1c1c(OCCCCCCCCC)c(OCCCCCCCCC)ccc21 | disc-like | 179
512 | CCCCCCOc1ccc(/N=N/c2ccc(/N=C/c3cccc(OC(=O)c4ccc(-c5ccc(OCCCCCC)cc5)cc4)c3)cc2)cc1 | bend-core | 180
513 | CCCCCCOc1cc2c3cc(OCCCCCC)c(OCCCCCC)cc3c3cc(Oc4cc(F)cc(F)c4)c(OCCCCCC)cc3c2cc1OCCCCCC | disc-like | 180
514 | C=CCCCCCCc1ccc2cc(C(=O)Oc3cc4c5cc(OC(=O)c6ccc7cc(CCCCCCC=C)ccc7c6)c(OC(=O)c6ccc7cc(CCCCCCC=C)ccc7c6)cc5c5cc(OC(=O)c6ccc7cc(CCCCCCC=C)ccc7c6)c(OC(=O)c6ccc7cc(CCCCCCC=C)ccc7c6)cc5c4cc3OC(=O)c3ccc4cc(CCCCCCC=C)ccc4c3)ccc2c1 | disc-like | 180.9
515 | CCCCCOc1ccc(/N=C/c2ccc(C(=O)Oc3cccc(OC(=O)c4ccc(/C=N/c5ccc(OCCCCC)cc5)cc4)c3)cc2)cc1 | bend-core | 181
516 | C=CCCCCCCCc1ccc2cc(C(=O)Oc3cc4c5cc(OC(=O)c6ccc7cc(CCCCCCCC=C)ccc7c6)c(OC(=O)c6ccc7cc(CCCCCCCC=C)ccc7c6)cc5c5cc(OC(=O)c6ccc7cc(CCCCCCCC=C)ccc7c6)c(OC(=O)c6ccc7cc(CCCCCCCC=C)ccc7c6)cc5c4cc3OC(=O)c3ccc4cc(CCCCCCCC=C)ccc4c3)ccc2c1 | disc-like | 181.2
517 | CCCC1CCC(c2ccc(-c3ncc(CC)cn3)cc2)CC1 | rod-like | 182
518 | CCCCCCCCOc1ccc(OC(=O)c2ccc(/C=N/c3cccc(/N=C/c4ccc(C(=O)Oc5ccc(OCCCCCCCC)cc5)cc4)c3)cc2)cc1 | bend-core | 185
519 | CCCCCCOc1cc(OCCCCCC)cc(-c2nnc3n2c2nnc(-c4cc(OCCCCCC)cc(OCCCCCC)c4)n2c2nnc(-c4cc(OCCCCCC)cc(OCCCCCC)c4)n32)c1 | disc-like | 187.2
520 | C=CCCCCc1ccc2cc(C(=O)Oc3cc4c5cc(OC(=O)c6ccc7cc(CCCCC=C)ccc7c6)c(OC(=O)c6ccc7cc(CCCCC=C)ccc7c6)cc5c5cc(OC(=O)c6ccc7cc(CCCCC=C)ccc7c6)c(OC(=O)c6ccc7cc(CCCCC=C)ccc7c6)cc5c4cc3OC(=O)c3ccc4cc(CCCCC=C)ccc4c3)ccc2c1 | disc-like | 191.1
521 | C=CCCCCCc1ccc2cc(C(=O)Oc3cc4c5cc(OC(=O)c6ccc7cc(CCCCCC=C)ccc7c6)c(OC(=O)c6ccc7cc(CCCCCC=C)ccc7c6)cc5c5cc(OC(=O)c6ccc7cc(CCCCCC=C)ccc7c6)c(OC(=O)c6ccc7cc(CCCCCC=C)ccc7c6)cc5c4cc3OC(=O)c3ccc4cc(CCCCCC=C)ccc4c3)ccc2c1 | disc-like | 191.2
522 | CCCCCCOc1ccc(-c2ncc(-c3ccc(CCCCCC)cc3)cn2)cc1 | rod-like | 193
523 | CCCCCCCOc1ccc(C#Cc2c(C#Cc3ccc(OCCCCCCC)cc3)c(C#Cc3ccc(OCCCCCCC)cc3)c(C#Cc3ccc(OCCCCCCC)cc3)c(C#Cc3ccc(OCCCCCCC)cc3)c2C#Cc2ccc(OCCCCCCC)cc2)cc1 | disc-like | 193
524 | CCCCCCOc1cc2c3cc(OCCCCCC)c(OCCCCCC)cc3c3cc(Oc4cc(F)c(F)c(F)c4)c(OCCCCCC)cc3c2cc1OCCCCCC | disc-like | 195
525 | C=CCCCc1ccc2cc(C(=O)Oc3cc4c5cc(OC(=O)c6ccc7cc(CCCC=C)ccc7c6)c(OC(=O)c6ccc7cc(CCCC=C)ccc7c6)cc5c5cc(OC(=O)c6ccc7cc(CCCC=C)ccc7c6)c(OC(=O)c6ccc7cc(CCCC=C)ccc7c6)cc5c4cc3OC(=O)c3ccc4cc(CCCC=C)ccc4c3)ccc2c1 | disc-like | 197.7
526 | CCCCCCCCCc1ccc(-c2ccc(-c3ccc(C#N)cc3)cc2)cc1 | rod-like | 212
527 | C=CC(=O)OCCCCCCOc1ccc(C(=O)Oc2ccc(-c3ccc(C#N)cc3)cc2)cc1 | rod-like | 220
528 | CCCCCC1CCC(c2ccc(-c3ccc(C#N)cc3)cc2)CC1 | rod-like | 222
529 | C=CC(=O)OCCCCCCOc1ccc(C(=O)Oc2ccc(C3CCC(OC(=O)c4ccc(OCCCCCCOC(=O)C=C)cc4)CC3)cc2)cc1 | rod-like | 232
530 | CCCCc1ccc(N=Cc2ccc(C=Nc3ccc(CCCC)cc3)cc2)cc1 | rod-like | 235
531 | CCCCCc1ccc(-c2ccc(-c3ccc(C#N)cc3)cc2)cc1 | rod-like | 240
532 | CCCCCCCCc1ccc(-c2ccc(C(=O)O)cc2)cc1 | rod-like | 249
533 | CCCCCCCc1ccc(-c2ccc(C(=O)O)cc2)cc1 | rod-like | 255
534 | CCCc1ccc(-c2ccc(-c3ccc(C#N)cc3)cc2)cc1 | rod-like | 257.5
535 | CCCCCCCCCC(=O)Oc1cc2c(cc1OC(=O)CCCCCCCCC)-c1c(c3c(c4c1Cc1cc(OC(=O)CCCCCCCCC)c(OC(=O)CCCCCCCCC)cc1-4)Cc1cc(OC(=O)CCCCCCCCC)c(OC(=O)CCCCCCCCC)cc1-3)C2 | disc-like | 280